## sondages
code_site | localite | date | adm3 | adm2 | lat | lon | source
GRANULO-S1 | Granulo | 2025-12-19 |  |  |  |  | ADANDOGOU Afiwa Pamela
KV-S1 | Kévé | 2025-12-19 |  |  |  |  | ADANDOGOU Afiwa Pamela
ASSAHOUN-S1 | Assahoun | 2025-12-19 |  |  |  |  | ADANDOGOU Afiwa Pamela
BADJA-S1 | Badja | 2025-12-19 |  |  |  |  | ADANDOGOU Afiwa Pamela

## echantillons
code_site | depth_m | date | laboratory | rho_s_gcm3 | water_content_w | is_index | commentaire
GRANULO-S1 | 1 | 2025-12-19 | ADANDOGOU Afiwa Pamela
GRANULO-S1 | 1.5 | 2025-12-19 | ADANDOGOU Afiwa Pamela
GRANULO-S1 | 2 | 2025-12-19 | ADANDOGOU Afiwa Pamela
KV-S1 | 1 | 2025-12-19 | ADANDOGOU Afiwa Pamela
KV-S1 | 1.5 | 2025-12-19 | ADANDOGOU Afiwa Pamela
KV-S1 | 2 | 2025-12-19 | ADANDOGOU Afiwa Pamela
ASSAHOUN-S1 | 1 | 2025-12-19 | ADANDOGOU Afiwa Pamela
ASSAHOUN-S1 | 1.5 | 2025-12-19 | ADANDOGOU Afiwa Pamela
ASSAHOUN-S1 | 2 | 2025-12-19 | ADANDOGOU Afiwa Pamela
BADJA-S1 | 1 | 2025-12-19 | ADANDOGOU Afiwa Pamela
BADJA-S1 | 1.5 | 2025-12-19 | ADANDOGOU Afiwa Pamela
BADJA-S1 | 2 | 2025-12-19 | ADANDOGOU Afiwa Pamela

## atterberg
code_site | depth_m | wl | wp
KV-S1 | 1 | 53 | 23
KV-S1 | 1.5 | 48 | 21
KV-S1 | 2 | 51 | 22
ASSAHOUN-S1 | 1 | 24 | 12
ASSAHOUN-S1 | 1.5 | 41 | 19
ASSAHOUN-S1 | 2 | 42 | 22
BADJA-S1 | 1 | 49 | 18
BADJA-S1 | 1.5 | 53 | 18
BADJA-S1 | 2 | 51 | 17

## vbs
code_site | depth_m | vbs | commentaire
KV-S1 | 1 | 4.02
KV-S1 | 1.5 | 3.61
KV-S1 | 2 | 1.2
ASSAHOUN-S1 | 1 | 1.83
ASSAHOUN-S1 | 1.5 | 3.82
ASSAHOUN-S1 | 2 | 2.64
BADJA-S1 | 1 | 4.6
BADJA-S1 | 1.5 | 4.03
BADJA-S1 | 2 | 5.06

## proctor
code_site | depth_m | proctor_type | gamma_d_max | w_opt

## granulo
code_site | depth_m | sieve_mm | passing_pct | method
GRANULO-S1 | 1 | 0.0013 | 27.64 | sedimentation
GRANULO-S1 | 1.5 | 0.0014 | 28.23 | sedimentation
GRANULO-S1 | 1.5 | 0.0014 | 22.85 | sedimentation
GRANULO-S1 | 2 | 0.0014 | 28.13 | sedimentation
GRANULO-S1 | 1 | 0.0015 | 10.76 | sedimentation
GRANULO-S1 | 2 | 0.0015 | 19.84 | sedimentation
GRANULO-S1 | 2 | 0.0015 | 21.46 | sedimentation
GRANULO-S1 | 1 | 0.0015 | 14.11 | sedimentation
GRANULO-S1 | 1.5 | 0.0016 | 10.02 | sedimentation
GRANULO-S1 | 1 | 0.0036 | 28.61 | sedimentation
GRANULO-S1 | 1.5 | 0.0037 | 30 | sedimentation
GRANULO-S1 | 1.5 | 0.0038 | 24.99 | sedimentation
GRANULO-S1 | 2 | 0.0038 | 33.76 | sedimentation
GRANULO-S1 | 1 | 0.004 | 12.22 | sedimentation
GRANULO-S1 | 2 | 0.004 | 23.09 | sedimentation
GRANULO-S1 | 2 | 0.004 | 23.8 | sedimentation
GRANULO-S1 | 1 | 0.004 | 18.91 | sedimentation
GRANULO-S1 | 1 | 0.0043 | 30.71 | sedimentation
GRANULO-S1 | 1.5 | 0.0045 | 16.7 | sedimentation
GRANULO-S1 | 1.5 | 0.0046 | 31.45 | sedimentation
GRANULO-S1 | 1.5 | 0.0046 | 26.56 | sedimentation
GRANULO-S1 | 2 | 0.0046 | 38.18 | sedimentation
GRANULO-S1 | 1 | 0.0048 | 13.69 | sedimentation
GRANULO-S1 | 2 | 0.0048 | 25.79 | sedimentation
GRANULO-S1 | 1 | 0.0048 | 21.68 | sedimentation
GRANULO-S1 | 2 | 0.0049 | 26.33 | sedimentation
GRANULO-S1 | 1.5 | 0.005 | 21.82 | sedimentation
GRANULO-S1 | 1 | 0.0069 | 31.91 | sedimentation
GRANULO-S1 | 1.5 | 0.0071 | 33.23 | sedimentation
GRANULO-S1 | 1.5 | 0.0072 | 27.99 | sedimentation
GRANULO-S1 | 2 | 0.0072 | 41.2 | sedimentation
GRANULO-S1 | 1 | 0.0075 | 24 | sedimentation
GRANULO-S1 | 1 | 0.0076 | 15.16 | sedimentation
GRANULO-S1 | 2 | 0.0076 | 28.86 | sedimentation
GRANULO-S1 | 2 | 0.0077 | 28.28 | sedimentation
GRANULO-S1 | 1.5 | 0.008 | 25.6 | sedimentation
GRANULO-S1 | 1.5 | 0.012 | 36.45 | sedimentation
GRANULO-S1 | 1 | 0.012 | 33.7 | sedimentation
GRANULO-S1 | 1.5 | 0.012 | 30.41 | sedimentation
GRANULO-S1 | 2 | 0.012 | 46.22 | sedimentation
GRANULO-S1 | 1 | 0.0128 | 27.64 | sedimentation
GRANULO-S1 | 1 | 0.013 | 17.6 | sedimentation
GRANULO-S1 | 2 | 0.013 | 33.37 | sedimentation
GRANULO-S1 | 2 | 0.013 | 32.18 | sedimentation
GRANULO-S1 | 1.5 | 0.014 | 32.73 | sedimentation
GRANULO-S1 | 1 | 0.0193 | 35.76 | sedimentation
GRANULO-S1 | 1.5 | 0.02 | 39.03 | sedimentation
GRANULO-S1 | 1.5 | 0.02 | 33.41 | sedimentation
GRANULO-S1 | 2 | 0.02 | 48.83 | sedimentation
GRANULO-S1 | 1 | 0.0203 | 32.01 | sedimentation
GRANULO-S1 | 1 | 0.0205 | 21.03 | sedimentation
GRANULO-S1 | 2 | 0.021 | 36.97 | sedimentation
GRANULO-S1 | 2 | 0.0218 | 37.06 | sedimentation
GRANULO-S1 | 1.5 | 0.0228 | 37.85 | sedimentation
GRANULO-S1 | 1 | 0.0305 | 37.82 | sedimentation
GRANULO-S1 | 1 | 0.0315 | 24.94 | sedimentation
GRANULO-S1 | 1.5 | 0.0315 | 36.41 | sedimentation
GRANULO-S1 | 2 | 0.0315 | 52.25 | sedimentation
GRANULO-S1 | 1.5 | 0.0318 | 41.45 | sedimentation
GRANULO-S1 | 1 | 0.0318 | 36.37 | sedimentation
GRANULO-S1 | 2 | 0.033 | 40.58 | sedimentation
GRANULO-S1 | 2 | 0.0335 | 42.33 | sedimentation
GRANULO-S1 | 1.5 | 0.0348 | 42.08 | sedimentation
GRANULO-S1 | 1 | 0.0395 | 28.85 | sedimentation
GRANULO-S1 | 1 | 0.04 | 39.47 | sedimentation
GRANULO-S1 | 1.5 | 0.041 | 38.98 | sedimentation
GRANULO-S1 | 1 | 0.041 | 40.01 | sedimentation
GRANULO-S1 | 2 | 0.041 | 56.27 | sedimentation
GRANULO-S1 | 1.5 | 0.0415 | 44.35 | sedimentation
GRANULO-S1 | 2 | 0.0445 | 43.29 | sedimentation
GRANULO-S1 | 2 | 0.0445 | 46.62 | sedimentation
GRANULO-S1 | 1.5 | 0.047 | 45.64 | sedimentation
GRANULO-S1 | 1 | 0.0525 | 31.29 | sedimentation
GRANULO-S1 | 1 | 0.0555 | 40.57 | sedimentation
GRANULO-S1 | 1 | 0.0555 | 42.92 | sedimentation
GRANULO-S1 | 1.5 | 0.0563 | 47.27 | sedimentation
GRANULO-S1 | 2 | 0.0563 | 59.28 | sedimentation
GRANULO-S1 | 1.5 | 0.057 | 46.77 | sedimentation
GRANULO-S1 | 2 | 0.0615 | 49.54 | sedimentation
GRANULO-S1 | 2 | 0.0623 | 45.09 | sedimentation
GRANULO-S1 | 1.5 | 0.0665 | 48.98 | sedimentation
GRANULO-S1 | 1 | 0.08 | 37.99 | tamisage
GRANULO-S1 | 1.5 | 0.08 | 50.58 | tamisage
GRANULO-S1 | 2 | 0.08 | 50.24 | tamisage
GRANULO-S1 | 1 | 0.08 | 45.89 | tamisage
GRANULO-S1 | 1.5 | 0.08 | 44.68 | tamisage
GRANULO-S1 | 2 | 0.08 | 53.1 | tamisage
GRANULO-S1 | 1 | 0.08 | 47.9 | tamisage
GRANULO-S1 | 1.5 | 0.08 | 55.02 | tamisage
GRANULO-S1 | 2 | 0.08 | 62.89 | tamisage
GRANULO-S1 | 1 | 0.16 | 47.18 | tamisage
GRANULO-S1 | 1.5 | 0.16 | 58.41 | tamisage
GRANULO-S1 | 2 | 0.16 | 58.74 | tamisage
GRANULO-S1 | 1 | 0.16 | 52.24 | tamisage
GRANULO-S1 | 1.5 | 0.16 | 51.32 | tamisage
GRANULO-S1 | 2 | 0.16 | 58.95 | tamisage
GRANULO-S1 | 1 | 0.16 | 58.7 | tamisage
GRANULO-S1 | 1.5 | 0.16 | 65.41 | tamisage
GRANULO-S1 | 2 | 0.16 | 71.57 | tamisage
GRANULO-S1 | 1 | 0.32 | 65.01 | tamisage
GRANULO-S1 | 1.5 | 0.32 | 75.09 | tamisage
GRANULO-S1 | 2 | 0.32 | 75.18 | tamisage
GRANULO-S1 | 1 | 0.32 | 71.64 | tamisage
GRANULO-S1 | 1.5 | 0.32 | 71.53 | tamisage
GRANULO-S1 | 2 | 0.32 | 75.19 | tamisage
GRANULO-S1 | 1 | 0.32 | 76.51 | tamisage
GRANULO-S1 | 1.5 | 0.32 | 82.14 | tamisage
GRANULO-S1 | 2 | 0.32 | 84.77 | tamisage
GRANULO-S1 | 1 | 0.63 | 84.73 | tamisage
GRANULO-S1 | 1.5 | 0.63 | 91.51 | tamisage
GRANULO-S1 | 2 | 0.63 | 91.68 | tamisage
GRANULO-S1 | 1 | 0.63 | 91.92 | tamisage
GRANULO-S1 | 1.5 | 0.63 | 92.58 | tamisage
GRANULO-S1 | 2 | 0.63 | 93.1 | tamisage
GRANULO-S1 | 1 | 0.63 | 91.43 | tamisage
GRANULO-S1 | 1.5 | 0.63 | 94.92 | tamisage
GRANULO-S1 | 2 | 0.63 | 95.03 | tamisage
GRANULO-S1 | 1 | 1.25 | 92.36 | tamisage
GRANULO-S1 | 1.5 | 1.25 | 98.82 | tamisage
GRANULO-S1 | 2 | 1.25 | 98.85 | tamisage
GRANULO-S1 | 1 | 1.25 | 99.48 | tamisage
GRANULO-S1 | 1.5 | 1.25 | 99.6 | tamisage
GRANULO-S1 | 2 | 1.25 | 99.53 | tamisage
GRANULO-S1 | 1 | 1.25 | 97.4 | tamisage
GRANULO-S1 | 1.5 | 1.25 | 99.04 | tamisage
GRANULO-S1 | 2 | 1.25 | 98.43 | tamisage
GRANULO-S1 | 1 | 2.5 | 93.73 | tamisage
GRANULO-S1 | 1.5 | 2.5 | 99.87 | tamisage
GRANULO-S1 | 2 | 2.5 | 99.92 | tamisage
GRANULO-S1 | 1 | 2.5 | 99.93 | tamisage
GRANULO-S1 | 1.5 | 2.5 | 100 | tamisage
GRANULO-S1 | 2 | 2.5 | 99.99 | tamisage
GRANULO-S1 | 1 | 2.5 | 98.43 | tamisage
GRANULO-S1 | 1.5 | 2.5 | 99.7 | tamisage
GRANULO-S1 | 2 | 2.5 | 99.3 | tamisage
GRANULO-S1 | 1 | 5 | 95.23 | tamisage
GRANULO-S1 | 1.5 | 5 | 99.97 | tamisage
GRANULO-S1 | 2 | 5 | 100 | tamisage
GRANULO-S1 | 1 | 5 | 100 | tamisage
GRANULO-S1 | 1.5 | 5 | 100 | tamisage
GRANULO-S1 | 2 | 5 | 100 | tamisage
GRANULO-S1 | 1 | 5 | 98.9 | tamisage
GRANULO-S1 | 1.5 | 5 | 99.8 | tamisage
GRANULO-S1 | 2 | 5 | 99.52 | tamisage
GRANULO-S1 | 1 | 10 | 99.4 | tamisage
GRANULO-S1 | 1.5 | 10 | 100 | tamisage
GRANULO-S1 | 2 | 10 | 100 | tamisage
GRANULO-S1 | 1 | 10 | 100 | tamisage
GRANULO-S1 | 1.5 | 10 | 100 | tamisage
GRANULO-S1 | 2 | 10 | 100 | tamisage
GRANULO-S1 | 1 | 10 | 100 | tamisage
GRANULO-S1 | 1.5 | 10 | 100 | tamisage
GRANULO-S1 | 2 | 10 | 100 | tamisage
GRANULO-S1 | 1 | 12.5 | 100 | tamisage
GRANULO-S1 | 1.5 | 12.5 | 100 | tamisage
GRANULO-S1 | 2 | 12.5 | 100 | tamisage
GRANULO-S1 | 1 | 12.5 | 100 | tamisage
GRANULO-S1 | 1.5 | 12.5 | 100 | tamisage
GRANULO-S1 | 2 | 12.5 | 100 | tamisage
GRANULO-S1 | 1 | 12.5 | 100 | tamisage
GRANULO-S1 | 1.5 | 12.5 | 100 | tamisage
GRANULO-S1 | 2 | 12.5 | 100 | tamisage
GRANULO-S1 | 1 | 25 | 100 | tamisage
GRANULO-S1 | 1.5 | 25 | 100 | tamisage
GRANULO-S1 | 2 | 25 | 100 | tamisage
GRANULO-S1 | 1 | 25 | 100 | tamisage
GRANULO-S1 | 1.5 | 25 | 100 | tamisage
GRANULO-S1 | 2 | 25 | 100 | tamisage
GRANULO-S1 | 1 | 25 | 100 | tamisage
GRANULO-S1 | 1.5 | 25 | 98.63 | tamisage
GRANULO-S1 | 2 | 25 | 100 | tamisage
GRANULO-S1 | 1 | 20 | 100 | tamisage
GRANULO-S1 | 1.5 | 20 | 100 | tamisage
GRANULO-S1 | 2 | 20 | 100 | tamisage
GRANULO-S1 | 1 | 20 | 100 | tamisage
GRANULO-S1 | 1.5 | 20 | 100 | tamisage
GRANULO-S1 | 2 | 20 | 100 | tamisage
GRANULO-S1 | 1 | 20 | 100 | tamisage
GRANULO-S1 | 1.5 | 20 | 98.63 | tamisage
GRANULO-S1 | 2 | 20 | 100 | tamisage
GRANULO-S1 | 1 | 16 | 100 | tamisage
GRANULO-S1 | 1.5 | 16 | 100 | tamisage
GRANULO-S1 | 2 | 16 | 99.72 | tamisage
GRANULO-S1 | 1 | 16 | 100 | tamisage
GRANULO-S1 | 1.5 | 16 | 99.47 | tamisage
GRANULO-S1 | 2 | 16 | 100 | tamisage
GRANULO-S1 | 1 | 16 | 100 | tamisage
GRANULO-S1 | 1.5 | 16 | 98.24 | tamisage
GRANULO-S1 | 2 | 16 | 100 | tamisage
GRANULO-S1 | 1 | 12.5 | 99.89 | tamisage
GRANULO-S1 | 1.5 | 12.5 | 99.59 | tamisage
GRANULO-S1 | 2 | 12.5 | 98.87 | tamisage
GRANULO-S1 | 1 | 12.5 | 99.92 | tamisage
GRANULO-S1 | 1.5 | 12.5 | 99.1 | tamisage
GRANULO-S1 | 2 | 12.5 | 99.33 | tamisage
GRANULO-S1 | 1 | 12.5 | 100 | tamisage
GRANULO-S1 | 1.5 | 12.5 | 97.85 | tamisage
GRANULO-S1 | 2 | 12.5 | 100 | tamisage
GRANULO-S1 | 1 | 10 | 99.79 | tamisage
GRANULO-S1 | 1.5 | 10 | 98.45 | tamisage
GRANULO-S1 | 2 | 10 | 95.05 | tamisage
GRANULO-S1 | 1 | 10 | 99.92 | tamisage
GRANULO-S1 | 1.5 | 10 | 98.07 | tamisage
GRANULO-S1 | 2 | 10 | 98.09 | tamisage
GRANULO-S1 | 1 | 10 | 100 | tamisage
GRANULO-S1 | 1.5 | 10 | 96.78 | tamisage
GRANULO-S1 | 2 | 10 | 99.87 | tamisage
GRANULO-S1 | 1 | 8 | 99.62 | tamisage
GRANULO-S1 | 1.5 | 8 | 95.93 | tamisage
GRANULO-S1 | 2 | 8 | 90.63 | tamisage
GRANULO-S1 | 1 | 8 | 99.78 | tamisage
GRANULO-S1 | 1.5 | 8 | 97.25 | tamisage
GRANULO-S1 | 2 | 8 | 95.85 | tamisage
GRANULO-S1 | 1 | 8 | 99.63 | tamisage
GRANULO-S1 | 1.5 | 8 | 95.92 | tamisage
GRANULO-S1 | 2 | 8 | 99.66 | tamisage
GRANULO-S1 | 1 | 6.3 | 99.28 | tamisage
GRANULO-S1 | 1.5 | 6.3 | 92.46 | tamisage
GRANULO-S1 | 2 | 6.3 | 84.22 | tamisage
GRANULO-S1 | 1 | 6.3 | 99.46 | tamisage
GRANULO-S1 | 1.5 | 6.3 | 94.48 | tamisage
GRANULO-S1 | 2 | 6.3 | 91.58 | tamisage
GRANULO-S1 | 1 | 6.3 | 99.45 | tamisage
GRANULO-S1 | 1.5 | 6.3 | 94.38 | tamisage
GRANULO-S1 | 2 | 6.3 | 99.47 | tamisage
GRANULO-S1 | 1 | 5 | 98.67 | tamisage
GRANULO-S1 | 1.5 | 5 | 88.42 | tamisage
GRANULO-S1 | 2 | 5 | 76.35 | tamisage
GRANULO-S1 | 1 | 5 | 98.99 | tamisage
GRANULO-S1 | 1.5 | 5 | 90.23 | tamisage
GRANULO-S1 | 2 | 5 | 74.01 | tamisage
GRANULO-S1 | 1 | 5 | 99.19 | tamisage
GRANULO-S1 | 1.5 | 5 | 92.5 | tamisage
GRANULO-S1 | 2 | 5 | 99.28 | tamisage
GRANULO-S1 | 1 | 4 | 98.04 | tamisage
GRANULO-S1 | 1.5 | 4 | 84.79 | tamisage
GRANULO-S1 | 2 | 4 | 69.38 | tamisage
GRANULO-S1 | 1 | 4 | 98.56 | tamisage
GRANULO-S1 | 1.5 | 4 | 86.15 | tamisage
GRANULO-S1 | 2 | 4 | 65.58 | tamisage
GRANULO-S1 | 1 | 4 | 98.81 | tamisage
GRANULO-S1 | 1.5 | 4 | 90.84 | tamisage
GRANULO-S1 | 2 | 4 | 98.92 | tamisage
GRANULO-S1 | 1 | 3.15 | 97.5 | tamisage
GRANULO-S1 | 1.5 | 3.15 | 81.95 | tamisage
GRANULO-S1 | 2 | 3.15 | 63.84 | tamisage
GRANULO-S1 | 1 | 3.15 | 98.09 | tamisage
GRANULO-S1 | 1.5 | 3.15 | 81.63 | tamisage
GRANULO-S1 | 2 | 3.15 | 57.61 | tamisage
GRANULO-S1 | 1 | 3.15 | 98.25 | tamisage
GRANULO-S1 | 1.5 | 3.15 | 88.13 | tamisage
GRANULO-S1 | 2 | 3.15 | 97.94 | tamisage
GRANULO-S1 | 1 | 2.5 | 96.83 | tamisage
GRANULO-S1 | 1.5 | 2.5 | 79.42 | tamisage
GRANULO-S1 | 2 | 2.5 | 59.15 | tamisage
GRANULO-S1 | 1 | 2.5 | 97.26 | tamisage
GRANULO-S1 | 1.5 | 2.5 | 76.53 | tamisage
GRANULO-S1 | 2 | 2.5 | 49.53 | tamisage
GRANULO-S1 | 1 | 2.5 | 97.2 | tamisage
GRANULO-S1 | 1.5 | 2.5 | 84.46 | tamisage
GRANULO-S1 | 2 | 2.5 | 96.97 | tamisage
GRANULO-S1 | 1 | 2 | 96.06 | tamisage
GRANULO-S1 | 1.5 | 2 | 77.54 | tamisage
GRANULO-S1 | 2 | 2 | 56.09 | tamisage
GRANULO-S1 | 1 | 2 | 96.08 | tamisage
GRANULO-S1 | 1.5 | 2 | 72.89 | tamisage
GRANULO-S1 | 2 | 2 | 45.74 | tamisage
GRANULO-S1 | 1 | 2 | 95.94 | tamisage
GRANULO-S1 | 1.5 | 2 | 80.54 | tamisage
GRANULO-S1 | 2 | 2 | 95.21 | tamisage
GRANULO-S1 | 1 | 1.6 | 94.87 | tamisage
GRANULO-S1 | 1.5 | 1.6 | 75.64 | tamisage
GRANULO-S1 | 2 | 1.6 | 53.56 | tamisage
GRANULO-S1 | 1 | 1.6 | 94.05 | tamisage
GRANULO-S1 | 1.5 | 1.6 | 69.22 | tamisage
GRANULO-S1 | 2 | 1.6 | 43.65 | tamisage
GRANULO-S1 | 1 | 1.6 | 93.92 | tamisage
GRANULO-S1 | 1.5 | 1.6 | 76.36 | tamisage
GRANULO-S1 | 2 | 1.6 | 92.37 | tamisage
GRANULO-S1 | 1 | 1.25 | 93.46 | tamisage
GRANULO-S1 | 1.5 | 1.25 | 73.92 | tamisage
GRANULO-S1 | 2 | 1.25 | 51.6 | tamisage
GRANULO-S1 | 1 | 1.25 | 91.62 | tamisage
GRANULO-S1 | 1.5 | 1.25 | 66.65 | tamisage
GRANULO-S1 | 2 | 1.25 | 41.93 | tamisage
GRANULO-S1 | 1 | 1.25 | 91.4 | tamisage
GRANULO-S1 | 1.5 | 1.25 | 71.68 | tamisage
GRANULO-S1 | 2 | 1.25 | 88.85 | tamisage
GRANULO-S1 | 1 | 1 | 91.9 | tamisage
GRANULO-S1 | 1.5 | 1 | 72.43 | tamisage
GRANULO-S1 | 2 | 1 | 49.78 | tamisage
GRANULO-S1 | 1 | 1 | 88.55 | tamisage
GRANULO-S1 | 1.5 | 1 | 63.2 | tamisage
GRANULO-S1 | 2 | 1 | 40.08 | tamisage
GRANULO-S1 | 1 | 1 | 88.23 | tamisage
GRANULO-S1 | 1.5 | 1 | 65.82 | tamisage
GRANULO-S1 | 2 | 1 | 84.42 | tamisage
GRANULO-S1 | 1 | 0.8 | 90.26 | tamisage
GRANULO-S1 | 1.5 | 0.8 | 71.1 | tamisage
GRANULO-S1 | 2 | 0.8 | 48.91 | tamisage
GRANULO-S1 | 1 | 0.8 | 84.98 | tamisage
GRANULO-S1 | 1.5 | 0.8 | 59.78 | tamisage
GRANULO-S1 | 2 | 0.8 | 38.27 | tamisage
GRANULO-S1 | 1 | 0.8 | 84.69 | tamisage
GRANULO-S1 | 1.5 | 0.8 | 60.98 | tamisage
GRANULO-S1 | 2 | 0.8 | 80.29 | tamisage
GRANULO-S1 | 1 | 0.63 | 87.85 | tamisage
GRANULO-S1 | 1.5 | 0.63 | 69.34 | tamisage
GRANULO-S1 | 2 | 0.63 | 47.48 | tamisage
GRANULO-S1 | 1 | 0.63 | 79.47 | tamisage
GRANULO-S1 | 1.5 | 0.63 | 54.6 | tamisage
GRANULO-S1 | 2 | 0.63 | 36.2 | tamisage
GRANULO-S1 | 1 | 0.63 | 79.91 | tamisage
GRANULO-S1 | 1.5 | 0.63 | 55.2 | tamisage
GRANULO-S1 | 2 | 0.63 | 74.85 | tamisage
GRANULO-S1 | 1 | 0.5 | 85.57 | tamisage
GRANULO-S1 | 1.5 | 0.5 | 67.62 | tamisage
GRANULO-S1 | 2 | 0.5 | 46.28 | tamisage
GRANULO-S1 | 1 | 0.5 | 73.84 | tamisage
GRANULO-S1 | 1.5 | 0.5 | 50.33 | tamisage
GRANULO-S1 | 2 | 0.5 | 33.91 | tamisage
GRANULO-S1 | 1 | 0.5 | 75.68 | tamisage
GRANULO-S1 | 1.5 | 0.5 | 51.28 | tamisage
GRANULO-S1 | 2 | 0.5 | 69.92 | tamisage
GRANULO-S1 | 1 | 0.4 | 83.14 | tamisage
GRANULO-S1 | 1.5 | 0.4 | 65.9 | tamisage
GRANULO-S1 | 2 | 0.4 | 44.98 | tamisage
GRANULO-S1 | 1 | 0.4 | 68.26 | tamisage
GRANULO-S1 | 1.5 | 0.4 | 46.6 | tamisage
GRANULO-S1 | 2 | 0.4 | 31.89 | tamisage
GRANULO-S1 | 1 | 0.4 | 72.3 | tamisage
GRANULO-S1 | 1.5 | 0.4 | 47.7 | tamisage
GRANULO-S1 | 2 | 0.4 | 66 | tamisage
GRANULO-S1 | 1 | 0.315 | 80.34 | tamisage
GRANULO-S1 | 1.5 | 0.315 | 63.93 | tamisage
GRANULO-S1 | 2 | 0.315 | 43.63 | tamisage
GRANULO-S1 | 1 | 0.315 | 61.99 | tamisage
GRANULO-S1 | 1.5 | 0.315 | 42.43 | tamisage
GRANULO-S1 | 2 | 0.315 | 29.81 | tamisage
GRANULO-S1 | 1 | 0.315 | 68.18 | tamisage
GRANULO-S1 | 1.5 | 0.315 | 43.45 | tamisage
GRANULO-S1 | 2 | 0.315 | 61.72 | tamisage
GRANULO-S1 | 1 | 0.25 | 77.32 | tamisage
GRANULO-S1 | 1.5 | 0.25 | 62.25 | tamisage
GRANULO-S1 | 2 | 0.25 | 42.6 | tamisage
GRANULO-S1 | 1 | 0.25 | 56.74 | tamisage
GRANULO-S1 | 1.5 | 0.25 | 39.15 | tamisage
GRANULO-S1 | 2 | 0.25 | 28.1 | tamisage
GRANULO-S1 | 1 | 0.25 | 65.04 | tamisage
GRANULO-S1 | 1.5 | 0.25 | 40.45 | tamisage
GRANULO-S1 | 2 | 0.25 | 57.93 | tamisage
GRANULO-S1 | 1 | 0.2 | 74.4 | tamisage
GRANULO-S1 | 1.5 | 0.2 | 60.12 | tamisage
GRANULO-S1 | 2 | 0.2 | 41 | tamisage
GRANULO-S1 | 1 | 0.2 | 51.05 | tamisage
GRANULO-S1 | 1.5 | 0.2 | 34.47 | tamisage
GRANULO-S1 | 2 | 0.2 | 26.47 | tamisage
GRANULO-S1 | 1 | 0.2 | 59.33 | tamisage
GRANULO-S1 | 1.5 | 0.2 | 33.49 | tamisage
GRANULO-S1 | 2 | 0.2 | 53 | tamisage
GRANULO-S1 | 1 | 0.16 | 71.6 | tamisage
GRANULO-S1 | 1.5 | 0.16 | 58.18 | tamisage
GRANULO-S1 | 2 | 0.16 | 39.32 | tamisage
GRANULO-S1 | 1 | 0.16 | 47.26 | tamisage
GRANULO-S1 | 1.5 | 0.16 | 30.27 | tamisage
GRANULO-S1 | 2 | 0.16 | 24.92 | tamisage
GRANULO-S1 | 1 | 0.16 | 53.7 | tamisage
GRANULO-S1 | 1.5 | 0.16 | 38.88 | tamisage
GRANULO-S1 | 2 | 0.16 | 47.81 | tamisage
GRANULO-S1 | 1 | 0.125 | 70.36 | tamisage
GRANULO-S1 | 1.5 | 0.125 | 57.65 | tamisage
GRANULO-S1 | 2 | 0.125 | 38.14 | tamisage
GRANULO-S1 | 1 | 0.125 | 44.74 | tamisage
GRANULO-S1 | 1.5 | 0.125 | 27.88 | tamisage
GRANULO-S1 | 2 | 0.125 | 24.33 | tamisage
GRANULO-S1 | 1 | 0.125 | 51.12 | tamisage
GRANULO-S1 | 1.5 | 0.125 | 31.9 | tamisage
GRANULO-S1 | 2 | 0.125 | 45.58 | tamisage
GRANULO-S1 | 1 | 0.1 | 67.47 | tamisage
GRANULO-S1 | 1.5 | 0.1 | 57.42 | tamisage
GRANULO-S1 | 2 | 0.1 | 37.32 | tamisage
GRANULO-S1 | 1 | 0.1 | 43.76 | tamisage
GRANULO-S1 | 1.5 | 0.1 | 26.56 | tamisage
GRANULO-S1 | 2 | 0.1 | 24.08 | tamisage
GRANULO-S1 | 1 | 0.1 | 49.85 | tamisage
GRANULO-S1 | 1.5 | 0.1 | 31.09 | tamisage
GRANULO-S1 | 2 | 0.1 | 44.46 | tamisage
GRANULO-S1 | 1 | 0.08 | 65.3 | tamisage
GRANULO-S1 | 1.5 | 0.08 | 57.32 | tamisage
GRANULO-S1 | 2 | 0.08 | 36.66 | tamisage
GRANULO-S1 | 1 | 0.08 | 43.3 | tamisage
GRANULO-S1 | 1.5 | 0.08 | 25.7 | tamisage
GRANULO-S1 | 2 | 0.08 | 24.02 | tamisage
GRANULO-S1 | 1 | 0.08 | 48.54 | tamisage
GRANULO-S1 | 1.5 | 0.08 | 30.28 | tamisage
GRANULO-S1 | 2 | 0.08 | 43.27 | tamisage
GRANULO-S1 | 1 | 0.0702 | 61.2 | sedimentation
GRANULO-S1 | 1.5 | 0.0702 | 53.31 | sedimentation
GRANULO-S1 | 2 | 0.0702 | 34.08 | sedimentation
GRANULO-S1 | 1 | 0.05 | 54.5 | sedimentation
GRANULO-S1 | 1.5 | 0.05 | 51.49 | sedimentation
GRANULO-S1 | 2 | 0.05 | 28.91 | sedimentation
GRANULO-S1 | 1 | 0.0356 | 48.2 | sedimentation
GRANULO-S1 | 1.5 | 0.0356 | 46.8 | sedimentation
GRANULO-S1 | 2 | 0.0356 | 24.76 | sedimentation
GRANULO-S1 | 1 | 0.0229 | 41.5 | sedimentation
GRANULO-S1 | 1.5 | 0.0229 | 41.14 | sedimentation
GRANULO-S1 | 2 | 0.0229 | 19.14 | sedimentation
GRANULO-S1 | 1 | 0.0134 | 28.74 | sedimentation
GRANULO-S1 | 1.5 | 0.0134 | 31.12 | sedimentation
GRANULO-S1 | 2 | 0.0134 | 15.39 | sedimentation
GRANULO-S1 | 1 | 0.0078 | 19.02 | sedimentation
GRANULO-S1 | 1.5 | 0.0078 | 24.75 | sedimentation
GRANULO-S1 | 2 | 0.0078 | 13.97 | sedimentation
GRANULO-S1 | 1 | 0.0048 | 13.43 | sedimentation
GRANULO-S1 | 1.5 | 0.0048 | 24.08 | sedimentation
GRANULO-S1 | 2 | 0.0048 | 12.42 | sedimentation
GRANULO-S1 | 1 | 0.0028 | 10.95 | sedimentation
GRANULO-S1 | 1.5 | 0.0028 | 22.72 | sedimentation
GRANULO-S1 | 2 | 0.0028 | 11.01 | sedimentation
GRANULO-S1 | 1 | 0.0014 | 5.74 | sedimentation
GRANULO-S1 | 1.5 | 0.0014 | 21.99 | sedimentation
GRANULO-S1 | 2 | 0.0014 | 8.54 | sedimentation
GRANULO-S1 | 1 | 0.0714 | 39.8 | sedimentation
GRANULO-S1 | 1.5 | 0.0714 | 22.54 | sedimentation
GRANULO-S1 | 2 | 0.0714 | 21.2 | sedimentation
GRANULO-S1 | 1 | 0.0506 | 36.19 | sedimentation
GRANULO-S1 | 1.5 | 0.0506 | 18.95 | sedimentation
GRANULO-S1 | 2 | 0.0506 | 14.7 | sedimentation
GRANULO-S1 | 1 | 0.0364 | 27.41 | sedimentation
GRANULO-S1 | 1.5 | 0.0364 | 16.11 | sedimentation
GRANULO-S1 | 2 | 0.0364 | 12.32 | sedimentation
GRANULO-S1 | 1 | 0.0231 | 23.17 | sedimentation
GRANULO-S1 | 1.5 | 0.0231 | 13.85 | sedimentation
GRANULO-S1 | 2 | 0.0231 | 10.87 | sedimentation
GRANULO-S1 | 1 | 0.0163 | 19.36 | sedimentation
GRANULO-S1 | 1.5 | 0.0163 | 13.5 | sedimentation
GRANULO-S1 | 2 | 0.0163 | 10.71 | sedimentation
GRANULO-S1 | 1 | 0.0115 | 15.49 | sedimentation
GRANULO-S1 | 1.5 | 0.0115 | 12.8 | sedimentation
GRANULO-S1 | 2 | 0.0115 | 10.63 | sedimentation
GRANULO-S1 | 1 | 0.0082 | 14.5 | sedimentation
GRANULO-S1 | 1.5 | 0.0082 | 12.45 | sedimentation
GRANULO-S1 | 2 | 0.0082 | 10.54 | sedimentation
GRANULO-S1 | 1 | 0.0058 | 13.51 | sedimentation
GRANULO-S1 | 1.5 | 0.0058 | 11.75 | sedimentation
GRANULO-S1 | 2 | 0.0058 | 10.38 | sedimentation
GRANULO-S1 | 1 | 0.0034 | 13 | sedimentation
GRANULO-S1 | 1.5 | 0.0034 | 11.37 | sedimentation
GRANULO-S1 | 2 | 0.0034 | 10.27 | sedimentation
GRANULO-S1 | 1 | 0.0671 | 43.63 | sedimentation
GRANULO-S1 | 1.5 | 0.0671 | 28.82 | sedimentation
GRANULO-S1 | 2 | 0.0671 | 40.13 | sedimentation
GRANULO-S1 | 1 | 0.0474 | 38.94 | sedimentation
GRANULO-S1 | 1.5 | 0.0474 | 25.6 | sedimentation
GRANULO-S1 | 2 | 0.0474 | 32.47 | sedimentation
GRANULO-S1 | 1 | 0.0331 | 31.7 | sedimentation
GRANULO-S1 | 1.5 | 0.0331 | 20.4 | sedimentation
GRANULO-S1 | 2 | 0.0331 | 28.22 | sedimentation
GRANULO-S1 | 1 | 0.0211 | 30.59 | sedimentation
GRANULO-S1 | 1.5 | 0.0211 | 13.78 | sedimentation
GRANULO-S1 | 2 | 0.0211 | 22.75 | sedimentation
GRANULO-S1 | 1 | 0.015 | 29.48 | sedimentation
GRANULO-S1 | 1.5 | 0.015 | 12.66 | sedimentation
GRANULO-S1 | 2 | 0.015 | 16.68 | sedimentation
GRANULO-S1 | 1 | 0.0108 | 26.71 | sedimentation
GRANULO-S1 | 1.5 | 0.0108 | 11.91 | sedimentation
GRANULO-S1 | 2 | 0.0108 | 16.14 | sedimentation
GRANULO-S1 | 1 | 0.0077 | 24.48 | sedimentation
GRANULO-S1 | 1.5 | 0.0077 | 11.53 | sedimentation
GRANULO-S1 | 2 | 0.0077 | 15.06 | sedimentation
GRANULO-S1 | 1 | 0.0055 | 22.81 | sedimentation
GRANULO-S1 | 1.5 | 0.0055 | 10.78 | sedimentation
GRANULO-S1 | 2 | 0.0055 | 15.07 | sedimentation
GRANULO-S1 | 1 | 0.0032 | 21.1 | sedimentation
GRANULO-S1 | 1.5 | 0.0032 | 10.4 | sedimentation
GRANULO-S1 | 2 | 0.0032 | 12.36 | sedimentation