## sondages
code_site | localite | date | adm3 | adm2 | lat | lon | source
GRANULO-S1 | Granulo | 2025-12-19 |  |  |  |  | NGOAPO Roxane Lenira Chrisie
YADE-S1 | Yade | 2025-12-19 |  |  |  |  | NGOAPO Roxane Lenira Chrisie
TCHETCHAO-S1 | Tchetchao | 2025-12-19 |  |  |  |  | NGOAPO Roxane Lenira Chrisie
TCHITCHAO-S1 | Tchitchao | 2025-12-19 |  |  |  |  | NGOAPO Roxane Lenira Chrisie

## echantillons
code_site | depth_m | date | laboratory | rho_s_gcm3 | water_content_w | is_index | commentaire
GRANULO-S1 | 1 | 2025-12-19 | NGOAPO Roxane Lenira Chrisie
GRANULO-S1 | 1.5 | 2025-12-19 | NGOAPO Roxane Lenira Chrisie
GRANULO-S1 | 2 | 2025-12-19 | NGOAPO Roxane Lenira Chrisie
YADE-S1 | 1 | 2025-12-19 | NGOAPO Roxane Lenira Chrisie
YADE-S1 | 1.5 | 2025-12-19 | NGOAPO Roxane Lenira Chrisie
YADE-S1 | 2 | 2025-12-19 | NGOAPO Roxane Lenira Chrisie
TCHETCHAO-S1 | 1 | 2025-12-19 | NGOAPO Roxane Lenira Chrisie
TCHETCHAO-S1 | 1.5 | 2025-12-19 | NGOAPO Roxane Lenira Chrisie
TCHETCHAO-S1 | 2 | 2025-12-19 | NGOAPO Roxane Lenira Chrisie
TCHITCHAO-S1 | 1 | 2025-12-19 | NGOAPO Roxane Lenira Chrisie
TCHITCHAO-S1 | 1.5 | 2025-12-19 | NGOAPO Roxane Lenira Chrisie
TCHITCHAO-S1 | 2 | 2025-12-19 | NGOAPO Roxane Lenira Chrisie

## atterberg
code_site | depth_m | wl | wp
YADE-S1 | 1 | 61.5 | 23
YADE-S1 | 1.5 | 37 | 24
YADE-S1 | 2 | 34.5 | 22
TCHETCHAO-S1 | 1 | 26.33 | 18
TCHETCHAO-S1 | 1.5 | 48.5 | 17
TCHETCHAO-S1 | 2 | 52 | 15

## vbs
code_site | depth_m | vbs | commentaire
YADE-S1 | 1 | 7.29
YADE-S1 | 1.5 | 7.94
YADE-S1 | 2 | 6.84
TCHITCHAO-S1 | 1 | 6.8
TCHITCHAO-S1 | 1.5 | 8.62
TCHITCHAO-S1 | 2 | 6.68

## proctor
code_site | depth_m | proctor_type | gamma_d_max | w_opt

## granulo
code_site | depth_m | sieve_mm | passing_pct | method
GRANULO-S1 | 1 | 25 | 100 | tamisage
GRANULO-S1 | 1.5 | 25 | 100 | tamisage
GRANULO-S1 | 2 | 25 | 100 | tamisage
GRANULO-S1 | 1 | 25 | 100 | tamisage
GRANULO-S1 | 1.5 | 25 | 100 | tamisage
GRANULO-S1 | 2 | 25 | 100 | tamisage
GRANULO-S1 | 1 | 20 | 100 | tamisage
GRANULO-S1 | 1.5 | 20 | 100 | tamisage
GRANULO-S1 | 2 | 20 | 100 | tamisage
GRANULO-S1 | 1 | 20 | 95.84 | tamisage
GRANULO-S1 | 1.5 | 20 | 100 | tamisage
GRANULO-S1 | 2 | 20 | 100 | tamisage
GRANULO-S1 | 1 | 16 | 100 | tamisage
GRANULO-S1 | 1.5 | 16 | 100 | tamisage
GRANULO-S1 | 2 | 16 | 100 | tamisage
GRANULO-S1 | 1 | 16 | 94.65 | tamisage
GRANULO-S1 | 1.5 | 16 | 99.56 | tamisage
GRANULO-S1 | 2 | 16 | 100 | tamisage
GRANULO-S1 | 1 | 12.5 | 99.39 | tamisage
GRANULO-S1 | 1.5 | 12.5 | 100 | tamisage
GRANULO-S1 | 2 | 12.5 | 100 | tamisage
GRANULO-S1 | 1 | 12.5 | 94.92 | tamisage
GRANULO-S1 | 1.5 | 12.5 | 99.56 | tamisage
GRANULO-S1 | 2 | 12.5 | 100 | tamisage
GRANULO-S1 | 1 | 10 | 99.22 | tamisage
GRANULO-S1 | 1.5 | 10 | 100 | tamisage
GRANULO-S1 | 2 | 10 | 100 | tamisage
GRANULO-S1 | 1 | 10 | 94.06 | tamisage
GRANULO-S1 | 1.5 | 10 | 99.56 | tamisage
GRANULO-S1 | 2 | 10 | 100 | tamisage
GRANULO-S1 | 1 | 8 | 99.01 | tamisage
GRANULO-S1 | 1.5 | 8 | 100 | tamisage
GRANULO-S1 | 2 | 8 | 100 | tamisage
GRANULO-S1 | 1 | 8 | 93.67 | tamisage
GRANULO-S1 | 1.5 | 8 | 99.43 | tamisage
GRANULO-S1 | 2 | 8 | 99.94 | tamisage
GRANULO-S1 | 1 | 6.3 | 98.59 | tamisage
GRANULO-S1 | 1.5 | 6.3 | 100 | tamisage
GRANULO-S1 | 2 | 6.3 | 100 | tamisage
GRANULO-S1 | 1 | 6.3 | 92.85 | tamisage
GRANULO-S1 | 1.5 | 6.3 | 99.43 | tamisage
GRANULO-S1 | 2 | 6.3 | 99.87 | tamisage
GRANULO-S1 | 1 | 5 | 97.85 | tamisage
GRANULO-S1 | 1.5 | 5 | 100 | tamisage
GRANULO-S1 | 2 | 5 | 99.96 | tamisage
GRANULO-S1 | 1 | 5 | 92.39 | tamisage
GRANULO-S1 | 1.5 | 5 | 99.14 | tamisage
GRANULO-S1 | 2 | 5 | 99.74 | tamisage
GRANULO-S1 | 1 | 4 | 96.41 | tamisage
GRANULO-S1 | 1.5 | 4 | 99.98 | tamisage
GRANULO-S1 | 2 | 4 | 99.82 | tamisage
GRANULO-S1 | 1 | 4 | 91.97 | tamisage
GRANULO-S1 | 1.5 | 4 | 98.96 | tamisage
GRANULO-S1 | 2 | 4 | 99.48 | tamisage
GRANULO-S1 | 1 | 3.15 | 92.66 | tamisage
GRANULO-S1 | 1.5 | 3.15 | 99.83 | tamisage
GRANULO-S1 | 2 | 3.15 | 99.43 | tamisage
GRANULO-S1 | 1 | 3.15 | 91.59 | tamisage
GRANULO-S1 | 1.5 | 3.15 | 98.64 | tamisage
GRANULO-S1 | 2 | 3.15 | 98.96 | tamisage
GRANULO-S1 | 1 | 2.5 | 88.77 | tamisage
GRANULO-S1 | 1.5 | 2.5 | 99.57 | tamisage
GRANULO-S1 | 2 | 2.5 | 98.88 | tamisage
GRANULO-S1 | 1 | 2.5 | 91.35 | tamisage
GRANULO-S1 | 1.5 | 2.5 | 98.42 | tamisage
GRANULO-S1 | 2 | 2.5 | 98.63 | tamisage
GRANULO-S1 | 1 | 2 | 85.04 | tamisage
GRANULO-S1 | 1.5 | 2 | 99.22 | tamisage
GRANULO-S1 | 2 | 2 | 98.15 | tamisage
GRANULO-S1 | 1 | 2 | 91.21 | tamisage
GRANULO-S1 | 1.5 | 2 | 98.17 | tamisage
GRANULO-S1 | 2 | 2 | 98.31 | tamisage
GRANULO-S1 | 1 | 1.6 | 82.1 | tamisage
GRANULO-S1 | 1.5 | 1.6 | 98.85 | tamisage
GRANULO-S1 | 2 | 1.6 | 97.11 | tamisage
GRANULO-S1 | 1 | 1.6 | 91.04 | tamisage
GRANULO-S1 | 1.5 | 1.6 | 97.94 | tamisage
GRANULO-S1 | 2 | 1.6 | 97.98 | tamisage
GRANULO-S1 | 1 | 1.25 | 80.05 | tamisage
GRANULO-S1 | 1.5 | 1.25 | 98.01 | tamisage
GRANULO-S1 | 2 | 1.25 | 94.99 | tamisage
GRANULO-S1 | 1 | 1.25 | 90.88 | tamisage
GRANULO-S1 | 1.5 | 1.25 | 97.66 | tamisage
GRANULO-S1 | 2 | 1.25 | 97.64 | tamisage
GRANULO-S1 | 1 | 1 | 79.02 | tamisage
GRANULO-S1 | 1.5 | 1 | 97.59 | tamisage
GRANULO-S1 | 2 | 1 | 92.77 | tamisage
GRANULO-S1 | 1 | 1 | 90.74 | tamisage
GRANULO-S1 | 1.5 | 1 | 97.44 | tamisage
GRANULO-S1 | 2 | 1 | 97.33 | tamisage
GRANULO-S1 | 1 | 0.8 | 78.01 | tamisage
GRANULO-S1 | 1.5 | 0.8 | 97.01 | tamisage
GRANULO-S1 | 2 | 0.8 | 89.8 | tamisage
GRANULO-S1 | 1 | 0.8 | 90.59 | tamisage
GRANULO-S1 | 1.5 | 0.8 | 97.15 | tamisage
GRANULO-S1 | 2 | 0.8 | 96.92 | tamisage
GRANULO-S1 | 1 | 0.63 | 77.08 | tamisage
GRANULO-S1 | 1.5 | 0.63 | 96.35 | tamisage
GRANULO-S1 | 2 | 0.63 | 87.43 | tamisage
GRANULO-S1 | 1 | 0.63 | 90.41 | tamisage
GRANULO-S1 | 1.5 | 0.63 | 96.78 | tamisage
GRANULO-S1 | 2 | 0.63 | 96.33 | tamisage
GRANULO-S1 | 1 | 0.5 | 75.98 | tamisage
GRANULO-S1 | 1.5 | 0.5 | 94.97 | tamisage
GRANULO-S1 | 2 | 0.5 | 82.26 | tamisage
GRANULO-S1 | 1 | 0.5 | 90.09 | tamisage
GRANULO-S1 | 1.5 | 0.5 | 95.9 | tamisage
GRANULO-S1 | 2 | 0.5 | 94.96 | tamisage
GRANULO-S1 | 1 | 0.4 | 74.85 | tamisage
GRANULO-S1 | 1.5 | 0.4 | 93.73 | tamisage
GRANULO-S1 | 2 | 0.4 | 78.41 | tamisage
GRANULO-S1 | 1 | 0.4 | 89.64 | tamisage
GRANULO-S1 | 1.5 | 0.4 | 94.62 | tamisage
GRANULO-S1 | 2 | 0.4 | 93.37 | tamisage
GRANULO-S1 | 1 | 0.315 | 73.28 | tamisage
GRANULO-S1 | 1.5 | 0.315 | 89.3 | tamisage
GRANULO-S1 | 2 | 0.315 | 73.89 | tamisage
GRANULO-S1 | 1 | 0.315 | 88.8 | tamisage
GRANULO-S1 | 1.5 | 0.315 | 87.48 | tamisage
GRANULO-S1 | 2 | 0.315 | 90.15 | tamisage
GRANULO-S1 | 1 | 0.25 | 71.44 | tamisage
GRANULO-S1 | 1.5 | 0.25 | 84.24 | tamisage
GRANULO-S1 | 2 | 0.25 | 69.2 | tamisage
GRANULO-S1 | 1 | 0.25 | 87.46 | tamisage
GRANULO-S1 | 1.5 | 0.25 | 82.36 | tamisage
GRANULO-S1 | 2 | 0.25 | 85.73 | tamisage
GRANULO-S1 | 1 | 0.2 | 68.64 | tamisage
GRANULO-S1 | 1.5 | 0.2 | 78.66 | tamisage
GRANULO-S1 | 2 | 0.2 | 62.9 | tamisage
GRANULO-S1 | 1 | 0.2 | 84.81 | tamisage
GRANULO-S1 | 1.5 | 0.2 | 71.72 | tamisage
GRANULO-S1 | 2 | 0.2 | 79.41 | tamisage
GRANULO-S1 | 1 | 0.16 | 66.03 | tamisage
GRANULO-S1 | 1.5 | 0.16 | 73.18 | tamisage
GRANULO-S1 | 2 | 0.16 | 58.14 | tamisage
GRANULO-S1 | 1 | 0.16 | 81.33 | tamisage
GRANULO-S1 | 1.5 | 0.16 | 67.23 | tamisage
GRANULO-S1 | 2 | 0.16 | 73.81 | tamisage
GRANULO-S1 | 1 | 0.125 | 61.74 | tamisage
GRANULO-S1 | 1.5 | 0.125 | 67.47 | tamisage
GRANULO-S1 | 2 | 0.125 | 49.23 | tamisage
GRANULO-S1 | 1 | 0.125 | 72.63 | tamisage
GRANULO-S1 | 1.5 | 0.125 | 62.68 | tamisage
GRANULO-S1 | 2 | 0.125 | 64.93 | tamisage
GRANULO-S1 | 1 | 0.1 | 58.71 | tamisage
GRANULO-S1 | 1.5 | 0.1 | 66.09 | tamisage
GRANULO-S1 | 2 | 0.1 | 45.04 | tamisage
GRANULO-S1 | 1 | 0.1 | 69.16 | tamisage
GRANULO-S1 | 1.5 | 0.1 | 61.43 | tamisage
GRANULO-S1 | 2 | 0.1 | 60.64 | tamisage
GRANULO-S1 | 1 | 0.08 | 57.05 | tamisage
GRANULO-S1 | 1.5 | 0.08 | 65 | tamisage
GRANULO-S1 | 2 | 0.08 | 42.49 | tamisage
GRANULO-S1 | 1 | 0.08 | 66.38 | tamisage
GRANULO-S1 | 1.5 | 0.08 | 60.77 | tamisage
GRANULO-S1 | 2 | 0.08 | 58.36 | tamisage
GRANULO-S1 | 1 | 0.0634 | 50.34 | sedimentation
GRANULO-S1 | 1.5 | 0.0634 | 60.06 | sedimentation
GRANULO-S1 | 2 | 0.0634 | 36.26 | sedimentation
GRANULO-S1 | 1 | 0.0634 | 58.13 | sedimentation
GRANULO-S1 | 1.5 | 0.0634 | 56.62 | sedimentation
GRANULO-S1 | 2 | 0.0634 | 52.71 | sedimentation
GRANULO-S1 | 1 | 0.0475 | 38.76 | sedimentation
GRANULO-S1 | 1.5 | 0.0475 | 52.06 | sedimentation
GRANULO-S1 | 2 | 0.0475 | 27.09 | sedimentation
GRANULO-S1 | 1 | 0.0475 | 50.78 | sedimentation
GRANULO-S1 | 1.5 | 0.0475 | 45.98 | sedimentation
GRANULO-S1 | 2 | 0.0475 | 42.88 | sedimentation
GRANULO-S1 | 1 | 0.0353 | 27.86 | sedimentation
GRANULO-S1 | 1.5 | 0.0353 | 44.06 | sedimentation
GRANULO-S1 | 2 | 0.0353 | 20.67 | sedimentation
GRANULO-S1 | 1 | 0.0353 | 40.49 | sedimentation
GRANULO-S1 | 1.5 | 0.0353 | 36.66 | sedimentation
GRANULO-S1 | 2 | 0.0353 | 35.87 | sedimentation
GRANULO-S1 | 1 | 0.0235 | 15.74 | sedimentation
GRANULO-S1 | 1.5 | 0.0235 | 37.64 | sedimentation
GRANULO-S1 | 2 | 0.0235 | 13.33 | sedimentation
GRANULO-S1 | 1 | 0.0235 | 30.21 | sedimentation
GRANULO-S1 | 1.5 | 0.0235 | 27.35 | sedimentation
GRANULO-S1 | 2 | 0.0235 | 28.85 | sedimentation
GRANULO-S1 | 1 | 0.014 | 7.9 | sedimentation
GRANULO-S1 | 1.5 | 0.014 | 34.44 | sedimentation
GRANULO-S1 | 2 | 0.014 | 10.58 | sedimentation
GRANULO-S1 | 1 | 0.014 | 27.27 | sedimentation
GRANULO-S1 | 1.5 | 0.014 | 26.02 | sedimentation
GRANULO-S1 | 2 | 0.014 | 24.59 | sedimentation
GRANULO-S1 | 1 | 0.008 | 8.93 | sedimentation
GRANULO-S1 | 1.5 | 0.008 | 31.24 | sedimentation
GRANULO-S1 | 2 | 0.008 | 7.84 | sedimentation
GRANULO-S1 | 1 | 0.008 | 26.54 | sedimentation
GRANULO-S1 | 1.5 | 0.008 | 24.69 | sedimentation
GRANULO-S1 | 2 | 0.008 | 24.36 | sedimentation
GRANULO-S1 | 1 | 0.005 | 6.64 | sedimentation
GRANULO-S1 | 1.5 | 0.005 | 25.64 | sedimentation
GRANULO-S1 | 2 | 0.005 | 6.01 | sedimentation
GRANULO-S1 | 1 | 0.005 | 23.6 | sedimentation
GRANULO-S1 | 1.5 | 0.005 | 23.37 | sedimentation
GRANULO-S1 | 2 | 0.005 | 21.84 | sedimentation
GRANULO-S1 | 1 | 0.0035 | 6.51 | sedimentation
GRANULO-S1 | 1.5 | 0.0035 | 20.2 | sedimentation
GRANULO-S1 | 2 | 0.0035 | 5.57 | sedimentation
GRANULO-S1 | 1 | 0.0035 | 21.37 | sedimentation
GRANULO-S1 | 1.5 | 0.0035 | 22.04 | sedimentation
GRANULO-S1 | 2 | 0.0035 | 20.45 | sedimentation
GRANULO-S1 | 1 | 0.0029 | 6.51 | sedimentation
GRANULO-S1 | 1.5 | 0.0029 | 15.27 | sedimentation
GRANULO-S1 | 2 | 0.0029 | 5.12 | sedimentation
GRANULO-S1 | 1 | 0.0029 | 19.9 | sedimentation
GRANULO-S1 | 1.5 | 0.0029 | 20.71 | sedimentation
GRANULO-S1 | 2 | 0.0029 | 20.45 | sedimentation
GRANULO-S1 | 1 | 0.0025 | 6.51 | sedimentation
GRANULO-S1 | 1.5 | 0.0025 | 10.48 | sedimentation
GRANULO-S1 | 2 | 0.0025 | 5.1 | sedimentation
GRANULO-S1 | 1 | 0.0025 | 18.42 | sedimentation
GRANULO-S1 | 1.5 | 0.0025 | 20.04 | sedimentation
GRANULO-S1 | 2 | 0.0025 | 19.05 | sedimentation
GRANULO-S1 | 1 | 0.002 | 6.48 | sedimentation
GRANULO-S1 | 1.5 | 0.002 | 4.09 | sedimentation
GRANULO-S1 | 2 | 0.002 | 5.1 | sedimentation
GRANULO-S1 | 1 | 0.002 | 16.94 | sedimentation
GRANULO-S1 | 1.5 | 0.002 | 18.05 | sedimentation
GRANULO-S1 | 2 | 0.002 | 19.05 | sedimentation
GRANULO-S1 | 1 | 0.0014 | 5.78 | sedimentation
GRANULO-S1 | 1.5 | 0.0014 | 0.89 | sedimentation
GRANULO-S1 | 2 | 0.0014 | 5.1 | sedimentation
GRANULO-S1 | 1 | 0.0014 | 12.74 | sedimentation
GRANULO-S1 | 1.5 | 0.0014 | 15.36 | sedimentation
GRANULO-S1 | 2 | 0.0014 | 16.23 | sedimentation