## sondages
code_site | localite | date | adm3 | adm2 | lat | lon | source
GRANULO-S1 | Granulo | 2025-12-19 |  |  |  |  | SOGLO Ferdinand
KONSOGOUT1-S1 | KonsogouT1 | 2025-12-19 |  |  |  |  | SOGLO Ferdinand
KONSOGOUT2-S1 | KonsogouT2 | 2025-12-19 |  |  |  |  | SOGLO Ferdinand
NASSABL-S1 | Nassablé | 2025-12-19 |  |  |  |  | SOGLO Ferdinand
KONTONGBONGUE-S1 | Kontongbongue | 2025-12-19 |  |  |  |  | SOGLO Ferdinand
NASSABLE-S1 | NASSABLE | 2025-12-19 |  |  |  |  | SOGLO Ferdinand

## echantillons
code_site | depth_m | date | laboratory | rho_s_gcm3 | water_content_w | is_index | commentaire
GRANULO-S1 | 1 | 2025-12-19 | SOGLO Ferdinand
GRANULO-S1 | 1.5 | 2025-12-19 | SOGLO Ferdinand
GRANULO-S1 | 2 | 2025-12-19 | SOGLO Ferdinand
KONSOGOUT1-S1 | 1 | 2025-12-19 | SOGLO Ferdinand
KONSOGOUT1-S1 | 1.5 | 2025-12-19 | SOGLO Ferdinand
KONSOGOUT1-S1 | 2 | 2025-12-19 | SOGLO Ferdinand
KONSOGOUT2-S1 | 1 | 2025-12-19 | SOGLO Ferdinand
KONSOGOUT2-S1 | 1.5 | 2025-12-19 | SOGLO Ferdinand
KONSOGOUT2-S1 | 2 | 2025-12-19 | SOGLO Ferdinand
NASSABL-S1 | 1 | 2025-12-19 | SOGLO Ferdinand
NASSABL-S1 | 1.5 | 2025-12-19 | SOGLO Ferdinand
NASSABL-S1 | 2 | 2025-12-19 | SOGLO Ferdinand
KONTONGBONGUE-S1 | 1 | 2025-12-19 | SOGLO Ferdinand
KONTONGBONGUE-S1 | 1.5 | 2025-12-19 | SOGLO Ferdinand
KONTONGBONGUE-S1 | 2 | 2025-12-19 | SOGLO Ferdinand
NASSABLE-S1 | 1 | 2025-12-19 | SOGLO Ferdinand
NASSABLE-S1 | 1.5 | 2025-12-19 | SOGLO Ferdinand
NASSABLE-S1 | 2 | 2025-12-19 | SOGLO Ferdinand

## atterberg
code_site | depth_m | wl | wp
KONSOGOUT1-S1 | 1 | 23 | 10.48
KONSOGOUT1-S1 | 1.5 | 32 | 12.52
KONSOGOUT1-S1 | 2 | 31 | 19.56
KONSOGOUT2-S1 | 1 | 27.8 | 12.89
KONSOGOUT2-S1 | 1.5 | 20.6 | 13.81
KONSOGOUT2-S1 | 2 | 25 | 19.81
NASSABL-S1 | 1 | 27.9 | 15.77
NASSABL-S1 | 1.5 | 20.6 | 14.26
NASSABL-S1 | 2 | 28 | 15.96
KONTONGBONGUE-S1 | 1 | 64 | 19.44
KONTONGBONGUE-S1 | 1.5 | 47.2 | 27.92
KONTONGBONGUE-S1 | 2 | 38.75 | 29.89

## vbs
code_site | depth_m | vbs | commentaire
KONTONGBONGUE-S1 | 1 | 5.43
KONTONGBONGUE-S1 | 1.5 | 1.45
KONTONGBONGUE-S1 | 2 | 2.89
KONSOGOUT1-S1 | 1 | 0.99
KONSOGOUT1-S1 | 1.5 | 0.99
KONSOGOUT1-S1 | 2 | 0.97
KONSOGOUT2-S1 | 1 | 1.44
KONSOGOUT2-S1 | 1.5 | 0.86
KONSOGOUT2-S1 | 2 | 0.86
NASSABLE-S1 | 1 | 0.82
NASSABLE-S1 | 1.5 | 0.7
NASSABLE-S1 | 2 | 0.87

## proctor
code_site | depth_m | proctor_type | gamma_d_max | w_opt

## granulo
code_site | depth_m | sieve_mm | passing_pct | method
GRANULO-S1 | 1 | 0.08 | 37.99 | tamisage
GRANULO-S1 | 1.5 | 0.08 | 50.58 | tamisage
GRANULO-S1 | 2 | 0.08 | 50.24 | tamisage
GRANULO-S1 | 1 | 0.08 | 45.89 | tamisage
GRANULO-S1 | 1.5 | 0.08 | 44.68 | tamisage
GRANULO-S1 | 2 | 0.08 | 53.1 | tamisage
GRANULO-S1 | 1 | 0.08 | 47.9 | tamisage
GRANULO-S1 | 1.5 | 0.08 | 55.02 | tamisage
GRANULO-S1 | 2 | 0.08 | 62.89 | tamisage
GRANULO-S1 | 1 | 0.16 | 47.18 | tamisage
GRANULO-S1 | 1.5 | 0.16 | 58.41 | tamisage
GRANULO-S1 | 2 | 0.16 | 58.74 | tamisage
GRANULO-S1 | 1 | 0.16 | 52.24 | tamisage
GRANULO-S1 | 1.5 | 0.16 | 51.32 | tamisage
GRANULO-S1 | 2 | 0.16 | 58.95 | tamisage
GRANULO-S1 | 1 | 0.16 | 58.7 | tamisage
GRANULO-S1 | 1.5 | 0.16 | 65.41 | tamisage
GRANULO-S1 | 2 | 0.16 | 71.57 | tamisage
GRANULO-S1 | 1 | 0.32 | 65.01 | tamisage
GRANULO-S1 | 1.5 | 0.32 | 75.09 | tamisage
GRANULO-S1 | 2 | 0.32 | 75.18 | tamisage
GRANULO-S1 | 1 | 0.32 | 71.64 | tamisage
GRANULO-S1 | 1.5 | 0.32 | 71.53 | tamisage
GRANULO-S1 | 2 | 0.32 | 75.19 | tamisage
GRANULO-S1 | 1 | 0.32 | 76.51 | tamisage
GRANULO-S1 | 1.5 | 0.32 | 82.14 | tamisage
GRANULO-S1 | 2 | 0.32 | 84.77 | tamisage
GRANULO-S1 | 1 | 0.63 | 84.73 | tamisage
GRANULO-S1 | 1.5 | 0.63 | 91.51 | tamisage
GRANULO-S1 | 2 | 0.63 | 91.68 | tamisage
GRANULO-S1 | 1 | 0.63 | 91.92 | tamisage
GRANULO-S1 | 1.5 | 0.63 | 92.58 | tamisage
GRANULO-S1 | 2 | 0.63 | 93.1 | tamisage
GRANULO-S1 | 1 | 0.63 | 91.43 | tamisage
GRANULO-S1 | 1.5 | 0.63 | 94.92 | tamisage
GRANULO-S1 | 2 | 0.63 | 95.03 | tamisage
GRANULO-S1 | 1 | 1.25 | 92.36 | tamisage
GRANULO-S1 | 1.5 | 1.25 | 98.82 | tamisage
GRANULO-S1 | 2 | 1.25 | 98.85 | tamisage
GRANULO-S1 | 1 | 1.25 | 99.48 | tamisage
GRANULO-S1 | 1.5 | 1.25 | 99.6 | tamisage
GRANULO-S1 | 2 | 1.25 | 99.53 | tamisage
GRANULO-S1 | 1 | 1.25 | 97.4 | tamisage
GRANULO-S1 | 1.5 | 1.25 | 99.04 | tamisage
GRANULO-S1 | 2 | 1.25 | 98.43 | tamisage
GRANULO-S1 | 1 | 2.5 | 93.73 | tamisage
GRANULO-S1 | 1.5 | 2.5 | 99.87 | tamisage
GRANULO-S1 | 2 | 2.5 | 99.92 | tamisage
GRANULO-S1 | 1 | 2.5 | 99.93 | tamisage
GRANULO-S1 | 1.5 | 2.5 | 100 | tamisage
GRANULO-S1 | 2 | 2.5 | 99.99 | tamisage
GRANULO-S1 | 1 | 2.5 | 98.43 | tamisage
GRANULO-S1 | 1.5 | 2.5 | 99.7 | tamisage
GRANULO-S1 | 2 | 2.5 | 99.3 | tamisage
GRANULO-S1 | 1 | 5 | 95.23 | tamisage
GRANULO-S1 | 1.5 | 5 | 99.97 | tamisage
GRANULO-S1 | 2 | 5 | 100 | tamisage
GRANULO-S1 | 1 | 5 | 100 | tamisage
GRANULO-S1 | 1.5 | 5 | 100 | tamisage
GRANULO-S1 | 2 | 5 | 100 | tamisage
GRANULO-S1 | 1 | 5 | 98.9 | tamisage
GRANULO-S1 | 1.5 | 5 | 99.8 | tamisage
GRANULO-S1 | 2 | 5 | 99.52 | tamisage
GRANULO-S1 | 1 | 10 | 99.4 | tamisage
GRANULO-S1 | 1.5 | 10 | 100 | tamisage
GRANULO-S1 | 2 | 10 | 100 | tamisage
GRANULO-S1 | 1 | 10 | 100 | tamisage
GRANULO-S1 | 1.5 | 10 | 100 | tamisage
GRANULO-S1 | 2 | 10 | 100 | tamisage
GRANULO-S1 | 1 | 10 | 100 | tamisage
GRANULO-S1 | 1.5 | 10 | 100 | tamisage
GRANULO-S1 | 2 | 10 | 100 | tamisage
GRANULO-S1 | 1 | 12.5 | 100 | tamisage
GRANULO-S1 | 1.5 | 12.5 | 100 | tamisage
GRANULO-S1 | 2 | 12.5 | 100 | tamisage
GRANULO-S1 | 1 | 12.5 | 100 | tamisage
GRANULO-S1 | 1.5 | 12.5 | 100 | tamisage
GRANULO-S1 | 2 | 12.5 | 100 | tamisage
GRANULO-S1 | 1 | 12.5 | 100 | tamisage
GRANULO-S1 | 1.5 | 12.5 | 100 | tamisage
GRANULO-S1 | 2 | 12.5 | 100 | tamisage
GRANULO-S1 | 1 | 16 | 100 | tamisage
GRANULO-S1 | 1.5 | 16 | 100 | tamisage
GRANULO-S1 | 2 | 16 | 100 | tamisage
GRANULO-S1 | 1 | 16 | 100 | tamisage
GRANULO-S1 | 1.5 | 16 | 100 | tamisage
GRANULO-S1 | 2 | 16 | 100 | tamisage
GRANULO-S1 | 1 | 16 | 100 | tamisage
GRANULO-S1 | 1.5 | 16 | 100 | tamisage
GRANULO-S1 | 2 | 16 | 100 | tamisage
GRANULO-S1 | 1 | 16 | 100 | tamisage
GRANULO-S1 | 1.5 | 16 | 100 | tamisage
GRANULO-S1 | 2 | 16 | 100 | tamisage
GRANULO-S1 | 1 | 12.5 | 100 | tamisage
GRANULO-S1 | 1.5 | 12.5 | 99.62 | tamisage
GRANULO-S1 | 2 | 12.5 | 99.77 | tamisage
GRANULO-S1 | 1 | 12.5 | 100 | tamisage
GRANULO-S1 | 1.5 | 12.5 | 99.22 | tamisage
GRANULO-S1 | 2 | 12.5 | 99.34 | tamisage
GRANULO-S1 | 1 | 12.5 | 99.75 | tamisage
GRANULO-S1 | 1.5 | 12.5 | 98.04 | tamisage
GRANULO-S1 | 2 | 12.5 | 98.76 | tamisage
GRANULO-S1 | 1 | 12.5 | 100 | tamisage
GRANULO-S1 | 1.5 | 12.5 | 100 | tamisage
GRANULO-S1 | 2 | 12.5 | 100 | tamisage
GRANULO-S1 | 1 | 10 | 99.26 | tamisage
GRANULO-S1 | 1.5 | 10 | 98.44 | tamisage
GRANULO-S1 | 2 | 10 | 99.5 | tamisage
GRANULO-S1 | 1 | 10 | 10 | tamisage
GRANULO-S1 | 1.5 | 10 | 96.77 | tamisage
GRANULO-S1 | 2 | 10 | 97.27 | tamisage
GRANULO-S1 | 1 | 10 | 98.44 | tamisage
GRANULO-S1 | 1.5 | 10 | 91.82 | tamisage
GRANULO-S1 | 2 | 10 | 97.82 | tamisage
GRANULO-S1 | 1 | 10 | 100 | tamisage
GRANULO-S1 | 1.5 | 10 | 98.04 | tamisage
GRANULO-S1 | 2 | 10 | 100 | tamisage
GRANULO-S1 | 1 | 5 | 98.36 | tamisage
GRANULO-S1 | 1.5 | 5 | 91.94 | tamisage
GRANULO-S1 | 2 | 5 | 94.52 | tamisage
GRANULO-S1 | 1 | 5 | 98.14 | tamisage
GRANULO-S1 | 1.5 | 5 | 90.12 | tamisage
GRANULO-S1 | 2 | 5 | 84.57 | tamisage
GRANULO-S1 | 1 | 5 | 92.07 | tamisage
GRANULO-S1 | 1.5 | 5 | 76.21 | tamisage
GRANULO-S1 | 2 | 5 | 93.84 | tamisage
GRANULO-S1 | 1 | 5 | 99.9 | tamisage
GRANULO-S1 | 1.5 | 5 | 92.02 | tamisage
GRANULO-S1 | 2 | 5 | 99.79 | tamisage
GRANULO-S1 | 1 | 2.5 | 97.51 | tamisage
GRANULO-S1 | 1.5 | 2.5 | 88.05 | tamisage
GRANULO-S1 | 2 | 2.5 | 86.64 | tamisage
GRANULO-S1 | 1 | 2.5 | 96.36 | tamisage
GRANULO-S1 | 1.5 | 2.5 | 86.07 | tamisage
GRANULO-S1 | 2 | 2.5 | 66.26 | tamisage
GRANULO-S1 | 1 | 2.5 | 89.64 | tamisage
GRANULO-S1 | 1.5 | 2.5 | 68.01 | tamisage
GRANULO-S1 | 2 | 2.5 | 97.49 | tamisage
GRANULO-S1 | 1 | 2.5 | 98.65 | tamisage
GRANULO-S1 | 1.5 | 2.5 | 95.69 | tamisage
GRANULO-S1 | 2 | 2.5 | 98.37 | tamisage
GRANULO-S1 | 1 | 1.25 | 90.69 | tamisage
GRANULO-S1 | 1.5 | 1.25 | 79.98 | tamisage
GRANULO-S1 | 2 | 1.25 | 74.69 | tamisage
GRANULO-S1 | 1 | 1.25 | 88.58 | tamisage
GRANULO-S1 | 1.5 | 1.25 | 78.15 | tamisage
GRANULO-S1 | 2 | 1.25 | 59.1 | tamisage
GRANULO-S1 | 1 | 1.25 | 82.1 | tamisage
GRANULO-S1 | 1.5 | 1.25 | 59.75 | tamisage
GRANULO-S1 | 2 | 1.25 | 79.49 | tamisage
GRANULO-S1 | 1 | 1.25 | 95.15 | tamisage
GRANULO-S1 | 1.5 | 1.25 | 78.27 | tamisage
GRANULO-S1 | 2 | 1.25 | 91.5 | tamisage
GRANULO-S1 | 1 | 0.63 | 71.28 | tamisage
GRANULO-S1 | 1.5 | 0.63 | 65.31 | tamisage
GRANULO-S1 | 2 | 0.63 | 64.04 | tamisage
GRANULO-S1 | 1 | 0.63 | 69.74 | tamisage
GRANULO-S1 | 1.5 | 0.63 | 63.56 | tamisage
GRANULO-S1 | 2 | 0.63 | 53.06 | tamisage
GRANULO-S1 | 1 | 0.63 | 66.56 | tamisage
GRANULO-S1 | 1.5 | 0.63 | 49.62 | tamisage
GRANULO-S1 | 2 | 0.63 | 69.48 | tamisage
GRANULO-S1 | 1 | 0.63 | 90.68 | tamisage
GRANULO-S1 | 1.5 | 0.63 | 70.88 | tamisage
GRANULO-S1 | 2 | 0.63 | 79.7 | tamisage
GRANULO-S1 | 1 | 0.32 | 54.83 | tamisage
GRANULO-S1 | 1.5 | 0.32 | 55.51 | tamisage
GRANULO-S1 | 2 | 0.32 | 57.58 | tamisage
GRANULO-S1 | 1 | 0.32 | 53.97 | tamisage
GRANULO-S1 | 1.5 | 0.32 | 52.54 | tamisage
GRANULO-S1 | 2 | 0.32 | 48.14 | tamisage
GRANULO-S1 | 1 | 0.32 | 52.02 | tamisage
GRANULO-S1 | 1.5 | 0.32 | 40.17 | tamisage
GRANULO-S1 | 2 | 0.32 | 60.09 | tamisage
GRANULO-S1 | 1 | 0.32 | 84.39 | tamisage
GRANULO-S1 | 1.5 | 0.32 | 62.95 | tamisage
GRANULO-S1 | 2 | 0.32 | 66.64 | tamisage
GRANULO-S1 | 1 | 0.16 | 47.45 | tamisage
GRANULO-S1 | 1.5 | 0.16 | 50.48 | tamisage
GRANULO-S1 | 2 | 0.16 | 54.39 | tamisage
GRANULO-S1 | 1 | 0.16 | 47.27 | tamisage
GRANULO-S1 | 1.5 | 0.16 | 47.23 | tamisage
GRANULO-S1 | 2 | 0.16 | 45.3 | tamisage
GRANULO-S1 | 1 | 0.16 | 45.69 | tamisage
GRANULO-S1 | 1.5 | 0.16 | 36.29 | tamisage
GRANULO-S1 | 2 | 0.16 | 55.79 | tamisage
GRANULO-S1 | 1 | 0.16 | 79.37 | tamisage
GRANULO-S1 | 1.5 | 0.16 | 56.76 | tamisage
GRANULO-S1 | 2 | 0.16 | 4.18 | tamisage
GRANULO-S1 | 1 | 0.08 | 42.78 | tamisage
GRANULO-S1 | 1.5 | 0.08 | 46.39 | tamisage
GRANULO-S1 | 2 | 0.08 | 52.09 | tamisage
GRANULO-S1 | 1 | 0.08 | 42.72 | tamisage
GRANULO-S1 | 1.5 | 0.08 | 43.56 | tamisage
GRANULO-S1 | 2 | 0.08 | 42.78 | tamisage
GRANULO-S1 | 1 | 0.08 | 41.79 | tamisage
GRANULO-S1 | 1.5 | 0.08 | 33.79 | tamisage
GRANULO-S1 | 2 | 0.08 | 53.04 | tamisage
GRANULO-S1 | 1 | 0.08 | 75.39 | tamisage
GRANULO-S1 | 1.5 | 0.08 | 52.47 | tamisage
GRANULO-S1 | 2 | 0.08 | 48.93 | tamisage
GRANULO-S1 | 1 | 0.0013 | 27.64 | sedimentation
GRANULO-S1 | 1.5 | 0.0014 | 28.23 | sedimentation
GRANULO-S1 | 1.5 | 0.0014 | 22.85 | sedimentation
GRANULO-S1 | 2 | 0.0014 | 28.13 | sedimentation
GRANULO-S1 | 1 | 0.0015 | 10.76 | sedimentation
GRANULO-S1 | 2 | 0.0015 | 19.84 | sedimentation
GRANULO-S1 | 2 | 0.0015 | 21.46 | sedimentation
GRANULO-S1 | 1 | 0.0015 | 14.11 | sedimentation
GRANULO-S1 | 1.5 | 0.0016 | 10.02 | sedimentation
GRANULO-S1 | 1 | 0.0036 | 28.61 | sedimentation
GRANULO-S1 | 1.5 | 0.0037 | 30 | sedimentation
GRANULO-S1 | 1.5 | 0.0038 | 24.99 | sedimentation
GRANULO-S1 | 2 | 0.0038 | 33.76 | sedimentation
GRANULO-S1 | 1 | 0.004 | 12.22 | sedimentation
GRANULO-S1 | 2 | 0.004 | 23.09 | sedimentation
GRANULO-S1 | 2 | 0.004 | 23.8 | sedimentation
GRANULO-S1 | 1 | 0.004 | 18.91 | sedimentation
GRANULO-S1 | 1 | 0.0043 | 30.71 | sedimentation
GRANULO-S1 | 1.5 | 0.0045 | 16.7 | sedimentation
GRANULO-S1 | 1.5 | 0.0046 | 31.45 | sedimentation
GRANULO-S1 | 1.5 | 0.0046 | 26.56 | sedimentation
GRANULO-S1 | 2 | 0.0046 | 38.18 | sedimentation
GRANULO-S1 | 1 | 0.0048 | 13.69 | sedimentation
GRANULO-S1 | 2 | 0.0048 | 25.79 | sedimentation
GRANULO-S1 | 1 | 0.0048 | 21.68 | sedimentation
GRANULO-S1 | 2 | 0.0049 | 26.33 | sedimentation
GRANULO-S1 | 1.5 | 0.005 | 21.82 | sedimentation
GRANULO-S1 | 1 | 0.0069 | 31.91 | sedimentation
GRANULO-S1 | 1.5 | 0.0071 | 33.23 | sedimentation
GRANULO-S1 | 1.5 | 0.0072 | 27.99 | sedimentation
GRANULO-S1 | 2 | 0.0072 | 41.2 | sedimentation
GRANULO-S1 | 1 | 0.0075 | 24 | sedimentation
GRANULO-S1 | 1 | 0.0076 | 15.16 | sedimentation
GRANULO-S1 | 2 | 0.0076 | 28.86 | sedimentation
GRANULO-S1 | 2 | 0.0077 | 28.28 | sedimentation
GRANULO-S1 | 1.5 | 0.008 | 25.6 | sedimentation
GRANULO-S1 | 1.5 | 0.012 | 36.45 | sedimentation
GRANULO-S1 | 1 | 0.012 | 33.7 | sedimentation
GRANULO-S1 | 1.5 | 0.012 | 30.41 | sedimentation
GRANULO-S1 | 2 | 0.012 | 46.22 | sedimentation
GRANULO-S1 | 1 | 0.0128 | 27.64 | sedimentation
GRANULO-S1 | 1 | 0.013 | 17.6 | sedimentation
GRANULO-S1 | 2 | 0.013 | 33.37 | sedimentation
GRANULO-S1 | 2 | 0.013 | 32.18 | sedimentation
GRANULO-S1 | 1.5 | 0.014 | 32.73 | sedimentation
GRANULO-S1 | 1 | 0.0193 | 35.76 | sedimentation
GRANULO-S1 | 1.5 | 0.02 | 39.03 | sedimentation
GRANULO-S1 | 1.5 | 0.02 | 33.41 | sedimentation
GRANULO-S1 | 2 | 0.02 | 48.83 | sedimentation
GRANULO-S1 | 1 | 0.0203 | 32.01 | sedimentation
GRANULO-S1 | 1 | 0.0205 | 21.03 | sedimentation
GRANULO-S1 | 2 | 0.021 | 36.97 | sedimentation
GRANULO-S1 | 2 | 0.0218 | 37.06 | sedimentation
GRANULO-S1 | 1.5 | 0.0228 | 37.85 | sedimentation
GRANULO-S1 | 1 | 0.0305 | 37.82 | sedimentation
GRANULO-S1 | 1 | 0.0315 | 24.94 | sedimentation
GRANULO-S1 | 1.5 | 0.0315 | 36.41 | sedimentation
GRANULO-S1 | 2 | 0.0315 | 52.25 | sedimentation
GRANULO-S1 | 1.5 | 0.0318 | 41.45 | sedimentation
GRANULO-S1 | 1 | 0.0318 | 36.37 | sedimentation
GRANULO-S1 | 2 | 0.033 | 40.58 | sedimentation
GRANULO-S1 | 2 | 0.0335 | 42.33 | sedimentation
GRANULO-S1 | 1.5 | 0.0348 | 42.08 | sedimentation
GRANULO-S1 | 1 | 0.0395 | 28.85 | sedimentation
GRANULO-S1 | 1 | 0.04 | 39.47 | sedimentation
GRANULO-S1 | 1.5 | 0.041 | 38.98 | sedimentation
GRANULO-S1 | 1 | 0.041 | 40.01 | sedimentation
GRANULO-S1 | 2 | 0.041 | 56.27 | sedimentation
GRANULO-S1 | 1.5 | 0.0415 | 44.35 | sedimentation
GRANULO-S1 | 2 | 0.0445 | 43.29 | sedimentation
GRANULO-S1 | 2 | 0.0445 | 46.62 | sedimentation
GRANULO-S1 | 1.5 | 0.047 | 45.64 | sedimentation
GRANULO-S1 | 1 | 0.0525 | 31.29 | sedimentation
GRANULO-S1 | 1 | 0.0555 | 40.57 | sedimentation
GRANULO-S1 | 1 | 0.0555 | 42.92 | sedimentation
GRANULO-S1 | 1.5 | 0.0563 | 47.27 | sedimentation
GRANULO-S1 | 2 | 0.0563 | 59.28 | sedimentation
GRANULO-S1 | 1.5 | 0.057 | 46.77 | sedimentation
GRANULO-S1 | 2 | 0.0615 | 49.54 | sedimentation
GRANULO-S1 | 2 | 0.0623 | 45.09 | sedimentation
GRANULO-S1 | 1.5 | 0.0665 | 48.98 | sedimentation
GRANULO-S1 | 1 | 0.027 | 30.32 | sedimentation
GRANULO-S1 | 1 | 0.0192 | 29.3 | sedimentation
GRANULO-S1 | 1 | 0.0123 | 27.24 | sedimentation
GRANULO-S1 | 1 | 0.009 | 23.14 | sedimentation
GRANULO-S1 | 1 | 0.0064 | 22.11 | sedimentation
GRANULO-S1 | 1 | 0.0045 | 21.08 | sedimentation
GRANULO-S1 | 1 | 0.0032 | 20.06 | sedimentation
GRANULO-S1 | 1 | 0.0027 | 19.05 | sedimentation
GRANULO-S1 | 1 | 0.0019 | 18.05 | sedimentation
GRANULO-S1 | 1 | 0.0015 | 18.08 | sedimentation
GRANULO-S1 | 1 | 0.0013 | 17.05 | sedimentation
GRANULO-S1 | 1.5 | 0.0284 | 23.54 | sedimentation
GRANULO-S1 | 1.5 | 0.0204 | 22.05 | sedimentation
GRANULO-S1 | 1.5 | 0.0132 | 19.81 | sedimentation
GRANULO-S1 | 1.5 | 0.0095 | 17.57 | sedimentation
GRANULO-S1 | 1.5 | 0.0068 | 16.82 | sedimentation
GRANULO-S1 | 1.5 | 0.0048 | 15.33 | sedimentation
GRANULO-S1 | 1.5 | 0.0035 | 13.85 | sedimentation
GRANULO-S1 | 1.5 | 0.0028 | 13.86 | sedimentation
GRANULO-S1 | 1.5 | 0.002 | 12.4 | sedimentation
GRANULO-S1 | 1.5 | 0.0017 | 11.66 | sedimentation
GRANULO-S1 | 1.5 | 0.0014 | 11.65 | sedimentation
GRANULO-S1 | 2 | 0.0338 | 21.32 | sedimentation
GRANULO-S1 | 2 | 0.024 | 20.45 | sedimentation
GRANULO-S1 | 2 | 0.0153 | 19.58 | sedimentation
GRANULO-S1 | 2 | 0.11 | 17.85 | sedimentation
GRANULO-S1 | 2 | 0.0078 | 16.98 | sedimentation
GRANULO-S1 | 2 | 0.0055 | 16.12 | sedimentation
GRANULO-S1 | 2 | 0.004 | 14.38 | sedimentation
GRANULO-S1 | 2 | 0.0032 | 14.39 | sedimentation
GRANULO-S1 | 2 | 0.0023 | 13.54 | sedimentation
GRANULO-S1 | 2 | 0.0019 | 13.55 | sedimentation
GRANULO-S1 | 2 | 0.0016 | 12.68 | sedimentation
GRANULO-S1 | 1 | 0.0656 | 40.23 | sedimentation
GRANULO-S1 | 1 | 0.0468 | 38.96 | sedimentation
GRANULO-S1 | 1 | 0.0304 | 33.85 | sedimentation
GRANULO-S1 | 1 | 0.0219 | 30.03 | sedimentation
GRANULO-S1 | 1 | 0.0157 | 27.47 | sedimentation
GRANULO-S1 | 1 | 0.0112 | 26.2 | sedimentation
GRANULO-S1 | 1 | 0.008 | 23.64 | sedimentation
GRANULO-S1 | 1 | 0.0066 | 22.38 | sedimentation
GRANULO-S1 | 1 | 0.0047 | 22.39 | sedimentation
GRANULO-S1 | 1 | 0.0038 | 21.14 | sedimentation
GRANULO-S1 | 1 | 0.0033 | 19.88 | sedimentation
GRANULO-S1 | 1.5 | 0.0308 | 13.42 | sedimentation
GRANULO-S1 | 1.5 | 0.0219 | 12.73 | sedimentation
GRANULO-S1 | 1.5 | 0.0141 | 10.67 | sedimentation
GRANULO-S1 | 1.5 | 0.01 | 9.98 | sedimentation
GRANULO-S1 | 1.5 | 0.0072 | 8.62 | sedimentation
GRANULO-S1 | 1.5 | 0.0051 | 7.93 | sedimentation
GRANULO-S1 | 1.5 | 0.0036 | 7.23 | sedimentation
GRANULO-S1 | 1.5 | 0.003 | 7.25 | sedimentation
GRANULO-S1 | 1.5 | 0.0021 | 6.57 | sedimentation
GRANULO-S1 | 1.5 | 0.0017 | 6.58 | sedimentation
GRANULO-S1 | 1.5 | 0.0015 | 5.9 | sedimentation
GRANULO-S1 | 2 | 0.00312 | 18.36 | sedimentation
GRANULO-S1 | 2 | 0.02236 | 16.98 | sedimentation
GRANULO-S1 | 2 | 0.01433 | 15.59 | sedimentation
GRANULO-S1 | 2 | 0.01026 | 14.21 | sedimentation
GRANULO-S1 | 2 | 0.00735 | 12.83 | sedimentation
GRANULO-S1 | 2 | 0.00523 | 12.14 | sedimentation
GRANULO-S1 | 2 | 0.00372 | 11.44 | sedimentation
GRANULO-S1 | 2 | 0.00304 | 11.44 | sedimentation
GRANULO-S1 | 2 | 0.00217 | 10.07 | sedimentation
GRANULO-S1 | 2 | 0.00177 | 10.08 | sedimentation
GRANULO-S1 | 2 | 0.00154 | 10.08 | sedimentation
GRANULO-S1 | 1 | 0.0279 | 15.75 | sedimentation
GRANULO-S1 | 1 | 0.02 | 14.46 | sedimentation
GRANULO-S1 | 1 | 0.0128 | 13.18 | sedimentation
GRANULO-S1 | 1 | 0.0092 | 11.89 | sedimentation
GRANULO-S1 | 1 | 0.0065 | 11.25 | sedimentation
GRANULO-S1 | 1 | 0.0046 | 10.61 | sedimentation
GRANULO-S1 | 1 | 0.0033 | 9.97 | sedimentation
GRANULO-S1 | 1 | 0.0027 | 9.98 | sedimentation
GRANULO-S1 | 1 | 0.0019 | 9.35 | sedimentation
GRANULO-S1 | 1 | 0.0016 | 0.35 | sedimentation
GRANULO-S1 | 1 | 0.0014 | 8.72 | sedimentation
GRANULO-S1 | 1.5 | 0.0298 | 13.07 | sedimentation
GRANULO-S1 | 1.5 | 0.0212 | 12.53 | sedimentation
GRANULO-S1 | 1.5 | 0.0136 | 11.47 | sedimentation
GRANULO-S1 | 1.5 | 0.0097 | 10.4 | sedimentation
GRANULO-S1 | 1.5 | 0.0069 | 9.87 | sedimentation
GRANULO-S1 | 1.5 | 0.005 | 8.81 | sedimentation
GRANULO-S1 | 1.5 | 0.0035 | 8.28 | sedimentation
GRANULO-S1 | 1.5 | 0.0029 | 8.29 | sedimentation
GRANULO-S1 | 1.5 | 0.002 | 8.29 | sedimentation
GRANULO-S1 | 1.5 | 0.0017 | 7.76 | sedimentation
GRANULO-S1 | 1.5 | 0.0014 | 7.78 | sedimentation
GRANULO-S1 | 2 | 0.02701 | 16.73 | sedimentation
GRANULO-S1 | 2 | 0.01921 | 15.88 | sedimentation
GRANULO-S1 | 2 | 0.01223 | 15.03 | sedimentation
GRANULO-S1 | 2 | 0.0087 | 14.17 | sedimentation
GRANULO-S1 | 2 | 0.00619 | 13.31 | sedimentation
GRANULO-S1 | 2 | 0.00438 | 13.31 | sedimentation
GRANULO-S1 | 2 | 0.00313 | 11.61 | sedimentation
GRANULO-S1 | 2 | 0.00256 | 11.61 | sedimentation
GRANULO-S1 | 2 | 0.00182 | 10.77 | sedimentation
GRANULO-S1 | 2 | 0.00148 | 10.78 | sedimentation
GRANULO-S1 | 2 | 0.00129 | 10.78 | sedimentation
GRANULO-S1 | 1 | 0.0268 | 35.55 | sedimentation
GRANULO-S1 | 1 | 0.019 | 35.55 | sedimentation
GRANULO-S1 | 1 | 0.0122 | 33.22 | sedimentation
GRANULO-S1 | 1 | 0.0087 | 32.05 | sedimentation
GRANULO-S1 | 1 | 0.0062 | 30.89 | sedimentation
GRANULO-S1 | 1 | 0.0044 | 30.89 | sedimentation
GRANULO-S1 | 1 | 0.0031 | 27.41 | sedimentation
GRANULO-S1 | 1 | 0.0026 | 28.57 | sedimentation
GRANULO-S1 | 1 | 0.0018 | 27.44 | sedimentation
GRANULO-S1 | 1 | 0.0015 | 26.3 | sedimentation
GRANULO-S1 | 1 | 0.0013 | 25.15 | sedimentation
GRANULO-S1 | 1.5 | 0.0294 | 21.96 | sedimentation
GRANULO-S1 | 1.5 | 0.0211 | 20.31 | sedimentation
GRANULO-S1 | 1.5 | 0.0135 | 18.65 | sedimentation
GRANULO-S1 | 1.5 | 0.0096 | 18.65 | sedimentation
GRANULO-S1 | 1.5 | 0.0068 | 17 | sedimentation
GRANULO-S1 | 1.5 | 0.0048 | 17 | sedimentation
GRANULO-S1 | 1.5 | 0.0035 | 14.52 | sedimentation
GRANULO-S1 | 1.5 | 0.0028 | 14.52 | sedimentation
GRANULO-S1 | 1.5 | 0.002 | 12.89 | sedimentation
GRANULO-S1 | 1.5 | 0.0017 | 12.08 | sedimentation
GRANULO-S1 | 1.5 | 0.0014 | 12.09 | sedimentation
GRANULO-S1 | 2 | 0.03141 | 20.19 | sedimentation
GRANULO-S1 | 2 | 0.02251 | 18.61 | sedimentation
GRANULO-S1 | 2 | 0.01451 | 16.24 | sedimentation
GRANULO-S1 | 2 | 0.01045 | 13.87 | sedimentation
GRANULO-S1 | 2 | 0.00748 | 12.29 | sedimentation
GRANULO-S1 | 2 | 0.00529 | 12.29 | sedimentation
GRANULO-S1 | 2 | 0.00385 | 8.34 | sedimentation
GRANULO-S1 | 2 | 0.00313 | 9.13 | sedimentation
GRANULO-S1 | 2 | 0.00224 | 7.56 | sedimentation
GRANULO-S1 | 2 | 0.00183 | 6.79 | sedimentation
GRANULO-S1 | 2 | 0.00159 | 6.8 | sedimentation