## sondages
code_site | localite | date | adm3 | adm2 | lat | lon | source
GRANULO-S1 | Granulo | 2025-12-19 |  |  |  |  | TCHESSI Ezani Léleng Richard
BOHOU-S1 | BOHOU | 2025-12-19 |  |  |  |  | TCHESSI Ezani Léleng Richard
LAMA-FEING-S1 | LAMA Feing | 2025-12-19 |  |  |  |  | TCHESSI Ezani Léleng Richard
LAMA-TCHAMD-S1 | LAMA Tchamdè | 2025-12-19 |  |  |  |  | TCHESSI Ezani Léleng Richard

## echantillons
code_site | depth_m | date | laboratory | rho_s_gcm3 | water_content_w | is_index | commentaire
GRANULO-S1 | 1 | 2025-12-19 | TCHESSI Ezani Léleng Richard
GRANULO-S1 | 1.5 | 2025-12-19 | TCHESSI Ezani Léleng Richard
GRANULO-S1 | 2 | 2025-12-19 | TCHESSI Ezani Léleng Richard
BOHOU-S1 | 1 | 2025-12-19 | TCHESSI Ezani Léleng Richard
BOHOU-S1 | 1.5 | 2025-12-19 | TCHESSI Ezani Léleng Richard
BOHOU-S1 | 2 | 2025-12-19 | TCHESSI Ezani Léleng Richard
LAMA-FEING-S1 | 1 | 2025-12-19 | TCHESSI Ezani Léleng Richard
LAMA-FEING-S1 | 1.5 | 2025-12-19 | TCHESSI Ezani Léleng Richard
LAMA-FEING-S1 | 2 | 2025-12-19 | TCHESSI Ezani Léleng Richard
LAMA-TCHAMD-S1 | 1 | 2025-12-19 | TCHESSI Ezani Léleng Richard
LAMA-TCHAMD-S1 | 1.5 | 2025-12-19 | TCHESSI Ezani Léleng Richard
LAMA-TCHAMD-S1 | 2 | 2025-12-19 | TCHESSI Ezani Léleng Richard

## atterberg
code_site | depth_m | wl | wp
BOHOU-S1 | 1 | 32.88 | 10.94
BOHOU-S1 | 1.5 | 36.53 | 11.82
BOHOU-S1 | 2 | 55.27 | 15.85
LAMA-FEING-S1 | 1 | 44.32 | 26.64
LAMA-FEING-S1 | 1.5 | 35.18 | 20.58
LAMA-FEING-S1 | 2 | 42.01 | 35.16
LAMA-TCHAMD-S1 | 1 | 21.67 | 11.39
LAMA-TCHAMD-S1 | 1.5 | 28.03 | 14.13
LAMA-TCHAMD-S1 | 2 | 34.36 | 16.27

## vbs
code_site | depth_m | vbs | commentaire
BOHOU-S1 | 1 | 4.49
BOHOU-S1 | 1.5 | 3.12
BOHOU-S1 | 2 | 3.83
LAMA-FEING-S1 | 1 | 8.75
LAMA-FEING-S1 | 1.5 | 9.74
LAMA-FEING-S1 | 2 | 9.28
LAMA-TCHAMD-S1 | 1 | 4.51
LAMA-TCHAMD-S1 | 1.5 | 3.78
LAMA-TCHAMD-S1 | 2 | 7.78

## proctor
code_site | depth_m | proctor_type | gamma_d_max | w_opt

## granulo
code_site | depth_m | sieve_mm | passing_pct | method
GRANULO-S1 | 1 | 0.08 | 39.99 | tamisage
GRANULO-S1 | 1.5 | 0.08 | 38.48 | tamisage
GRANULO-S1 | 2 | 0.08 | 43.05 | tamisage
GRANULO-S1 | 1 | 0.08 | 74.6 | tamisage
GRANULO-S1 | 1.5 | 0.08 | 86.36 | tamisage
GRANULO-S1 | 2 | 0.08 | 95.25 | tamisage
GRANULO-S1 | 1 | 0.08 | 55.72 | tamisage
GRANULO-S1 | 1.5 | 0.08 | 31.16 | tamisage
GRANULO-S1 | 2 | 0.08 | 62.34 | tamisage
GRANULO-S1 | 1 | 0.1 | 38.49 | tamisage
GRANULO-S1 | 1.5 | 0.1 | 39.76 | tamisage
GRANULO-S1 | 2 | 0.1 | 44.25 | tamisage
GRANULO-S1 | 1 | 0.1 | 75.63 | tamisage
GRANULO-S1 | 1.5 | 0.1 | 87.75 | tamisage
GRANULO-S1 | 2 | 0.1 | 95.67 | tamisage
GRANULO-S1 | 1 | 0.1 | 58.4 | tamisage
GRANULO-S1 | 1.5 | 0.1 | 32.37 | tamisage
GRANULO-S1 | 2 | 0.1 | 63.93 | tamisage
GRANULO-S1 | 1 | 0.125 | 40.59 | tamisage
GRANULO-S1 | 1.5 | 0.125 | 41.85 | tamisage
GRANULO-S1 | 2 | 0.125 | 46.09 | tamisage
GRANULO-S1 | 1 | 0.125 | 74.04 | tamisage
GRANULO-S1 | 1.5 | 0.125 | 89.76 | tamisage
GRANULO-S1 | 2 | 0.125 | 96.19 | tamisage
GRANULO-S1 | 1 | 0.125 | 61.08 | tamisage
GRANULO-S1 | 1.5 | 0.125 | 34.75 | tamisage
GRANULO-S1 | 2 | 0.125 | 66.89 | tamisage
GRANULO-S1 | 1 | 0.16 | 45.09 | tamisage
GRANULO-S1 | 1.5 | 0.16 | 46.02 | tamisage
GRANULO-S1 | 2 | 0.16 | 49.52 | tamisage
GRANULO-S1 | 1 | 0.16 | 78.98 | tamisage
GRANULO-S1 | 1.5 | 0.16 | 92.39 | tamisage
GRANULO-S1 | 2 | 0.16 | 96.81 | tamisage
GRANULO-S1 | 1 | 0.16 | 65.64 | tamisage
GRANULO-S1 | 1.5 | 0.16 | 39.66 | tamisage
GRANULO-S1 | 2 | 0.16 | 72.9 | tamisage
GRANULO-S1 | 1 | 0.2 | 48.57 | tamisage
GRANULO-S1 | 1.5 | 0.2 | 49.24 | tamisage
GRANULO-S1 | 2 | 0.2 | 51.57 | tamisage
GRANULO-S1 | 1 | 0.2 | 80.33 | tamisage
GRANULO-S1 | 1.5 | 0.2 | 93.15 | tamisage
GRANULO-S1 | 2 | 0.2 | 97.18 | tamisage
GRANULO-S1 | 1 | 0.2 | 73.23 | tamisage
GRANULO-S1 | 1.5 | 0.2 | 39.77 | tamisage
GRANULO-S1 | 2 | 0.2 | 76.58 | tamisage
GRANULO-S1 | 1 | 0.25 | 52.57 | tamisage
GRANULO-S1 | 1.5 | 0.25 | 53.81 | tamisage
GRANULO-S1 | 2 | 0.25 | 54.48 | tamisage
GRANULO-S1 | 1 | 0.25 | 81.75 | tamisage
GRANULO-S1 | 1.5 | 0.25 | 93.98 | tamisage
GRANULO-S1 | 2 | 0.25 | 97.53 | tamisage
GRANULO-S1 | 1 | 0.25 | 80.33 | tamisage
GRANULO-S1 | 1.5 | 0.25 | 46.15 | tamisage
GRANULO-S1 | 2 | 0.25 | 79.76 | tamisage
GRANULO-S1 | 1 | 0.315 | 56.59 | tamisage
GRANULO-S1 | 1.5 | 0.315 | 57.12 | tamisage
GRANULO-S1 | 2 | 0.315 | 56.16 | tamisage
GRANULO-S1 | 1 | 0.315 | 82.71 | tamisage
GRANULO-S1 | 1.5 | 0.315 | 94.49 | tamisage
GRANULO-S1 | 2 | 0.315 | 97.76 | tamisage
GRANULO-S1 | 1 | 0.315 | 90.86 | tamisage
GRANULO-S1 | 1.5 | 0.315 | 51.02 | tamisage
GRANULO-S1 | 2 | 0.315 | 81.41 | tamisage
GRANULO-S1 | 1 | 0.4 | 60.09 | tamisage
GRANULO-S1 | 1.5 | 0.4 | 60.7 | tamisage
GRANULO-S1 | 2 | 0.4 | 55.9 | tamisage
GRANULO-S1 | 1 | 0.4 | 83.62 | tamisage
GRANULO-S1 | 1.5 | 0.4 | 94.9 | tamisage
GRANULO-S1 | 2 | 0.4 | 97.98 | tamisage
GRANULO-S1 | 1 | 0.4 | 93.92 | tamisage
GRANULO-S1 | 1.5 | 0.4 | 55.26 | tamisage
GRANULO-S1 | 2 | 0.4 | 82.55 | tamisage
GRANULO-S1 | 1 | 0.5 | 62.62 | tamisage
GRANULO-S1 | 1.5 | 0.5 | 63.36 | tamisage
GRANULO-S1 | 2 | 0.5 | 59.13 | tamisage
GRANULO-S1 | 1 | 0.5 | 84.31 | tamisage
GRANULO-S1 | 1.5 | 0.5 | 95.22 | tamisage
GRANULO-S1 | 2 | 0.5 | 98.15 | tamisage
GRANULO-S1 | 1 | 0.5 | 95.66 | tamisage
GRANULO-S1 | 1.5 | 0.5 | 58.17 | tamisage
GRANULO-S1 | 2 | 0.5 | 83.24 | tamisage
GRANULO-S1 | 1 | 0.63 | 64.93 | tamisage
GRANULO-S1 | 1.5 | 0.63 | 65.49 | tamisage
GRANULO-S1 | 2 | 0.63 | 60.4 | tamisage
GRANULO-S1 | 1 | 0.63 | 85.08 | tamisage
GRANULO-S1 | 1.5 | 0.63 | 95.59 | tamisage
GRANULO-S1 | 2 | 0.63 | 98.37 | tamisage
GRANULO-S1 | 1 | 0.63 | 96.56 | tamisage
GRANULO-S1 | 1.5 | 0.63 | 61.24 | tamisage
GRANULO-S1 | 2 | 0.63 | 83.8 | tamisage
GRANULO-S1 | 1 | 0.8 | 66.39 | tamisage
GRANULO-S1 | 1.5 | 0.8 | 66.87 | tamisage
GRANULO-S1 | 2 | 0.8 | 61.26 | tamisage
GRANULO-S1 | 1 | 0.8 | 85.68 | tamisage
GRANULO-S1 | 1.5 | 0.8 | 95.88 | tamisage
GRANULO-S1 | 2 | 0.8 | 98.51 | tamisage
GRANULO-S1 | 1 | 0.8 | 97.09 | tamisage
GRANULO-S1 | 1.5 | 0.8 | 63.2 | tamisage
GRANULO-S1 | 2 | 0.8 | 84.13 | tamisage
GRANULO-S1 | 1 | 1 | 67.72 | tamisage
GRANULO-S1 | 1.5 | 1 | 68.14 | tamisage
GRANULO-S1 | 2 | 1 | 62.13 | tamisage
GRANULO-S1 | 1 | 1 | 86.47 | tamisage
GRANULO-S1 | 1.5 | 1 | 96.28 | tamisage
GRANULO-S1 | 2 | 1 | 98.7 | tamisage
GRANULO-S1 | 1 | 1 | 97.34 | tamisage
GRANULO-S1 | 1.5 | 1 | 64.94 | tamisage
GRANULO-S1 | 2 | 1 | 84.46 | tamisage
GRANULO-S1 | 1 | 1.25 | 69.25 | tamisage
GRANULO-S1 | 1.5 | 1.25 | 69.4 | tamisage
GRANULO-S1 | 2 | 1.25 | 63.09 | tamisage
GRANULO-S1 | 1 | 1.25 | 87.49 | tamisage
GRANULO-S1 | 1.5 | 1.25 | 96.76 | tamisage
GRANULO-S1 | 2 | 1.25 | 98.88 | tamisage
GRANULO-S1 | 1 | 1.25 | 97.56 | tamisage
GRANULO-S1 | 1.5 | 1.25 | 66.68 | tamisage
GRANULO-S1 | 2 | 1.25 | 84.78 | tamisage
GRANULO-S1 | 1 | 1.6 | 71.51 | tamisage
GRANULO-S1 | 1.5 | 1.6 | 71.15 | tamisage
GRANULO-S1 | 2 | 1.6 | 64.86 | tamisage
GRANULO-S1 | 1 | 1.6 | 89.2 | tamisage
GRANULO-S1 | 1.5 | 1.6 | 97.47 | tamisage
GRANULO-S1 | 2 | 1.6 | 99.12 | tamisage
GRANULO-S1 | 1 | 1.6 | 97.77 | tamisage
GRANULO-S1 | 1.5 | 1.6 | 69.11 | tamisage
GRANULO-S1 | 2 | 1.6 | 85.25 | tamisage
GRANULO-S1 | 1 | 2 | 73.83 | tamisage
GRANULO-S1 | 1.5 | 2 | 74.04 | tamisage
GRANULO-S1 | 2 | 2 | 67.56 | tamisage
GRANULO-S1 | 1 | 2 | 91.62 | tamisage
GRANULO-S1 | 1.5 | 2 | 98.62 | tamisage
GRANULO-S1 | 2 | 2 | 99.34 | tamisage
GRANULO-S1 | 1 | 2 | 98.11 | tamisage
GRANULO-S1 | 1.5 | 2 | 71.83 | tamisage
GRANULO-S1 | 2 | 2 | 85.81 | tamisage
GRANULO-S1 | 1 | 2.5 | 76.21 | tamisage
GRANULO-S1 | 1.5 | 2.5 | 75.26 | tamisage
GRANULO-S1 | 2 | 2.5 | 71.25 | tamisage
GRANULO-S1 | 1 | 2.5 | 94.33 | tamisage
GRANULO-S1 | 1.5 | 2.5 | 98.99 | tamisage
GRANULO-S1 | 2 | 2.5 | 99.56 | tamisage
GRANULO-S1 | 1 | 2.5 | 98.41 | tamisage
GRANULO-S1 | 1.5 | 2.5 | 74.93 | tamisage
GRANULO-S1 | 2 | 2.5 | 86.47 | tamisage
GRANULO-S1 | 1 | 3.15 | 78.86 | tamisage
GRANULO-S1 | 1.5 | 3.15 | 77.82 | tamisage
GRANULO-S1 | 2 | 3.15 | 75.32 | tamisage
GRANULO-S1 | 1 | 3.15 | 96.67 | tamisage
GRANULO-S1 | 1.5 | 3.15 | 99.58 | tamisage
GRANULO-S1 | 2 | 3.15 | 99.75 | tamisage
GRANULO-S1 | 1 | 3.15 | 98.7 | tamisage
GRANULO-S1 | 1.5 | 3.15 | 78.64 | tamisage
GRANULO-S1 | 2 | 3.15 | 87.32 | tamisage
GRANULO-S1 | 1 | 4 | 81.89 | tamisage
GRANULO-S1 | 1.5 | 4 | 81.15 | tamisage
GRANULO-S1 | 2 | 4 | 79.42 | tamisage
GRANULO-S1 | 1 | 4 | 98.46 | tamisage
GRANULO-S1 | 1.5 | 4 | 99.93 | tamisage
GRANULO-S1 | 2 | 4 | 99.86 | tamisage
GRANULO-S1 | 1 | 4 | 99.04 | tamisage
GRANULO-S1 | 1.5 | 4 | 82.57 | tamisage
GRANULO-S1 | 2 | 4 | 88.48 | tamisage
GRANULO-S1 | 1 | 5 | 84.35 | tamisage
GRANULO-S1 | 1.5 | 5 | 84.09 | tamisage
GRANULO-S1 | 2 | 5 | 82.09 | tamisage
GRANULO-S1 | 1 | 5 | 99.2 | tamisage
GRANULO-S1 | 1.5 | 5 | 100 | tamisage
GRANULO-S1 | 2 | 5 | 99.94 | tamisage
GRANULO-S1 | 1 | 5 | 99.32 | tamisage
GRANULO-S1 | 1.5 | 5 | 84.96 | tamisage
GRANULO-S1 | 2 | 5 | 89.15 | tamisage
GRANULO-S1 | 1 | 6.3 | 86.23 | tamisage
GRANULO-S1 | 1.5 | 6.3 | 86.95 | tamisage
GRANULO-S1 | 2 | 6.3 | 85.97 | tamisage
GRANULO-S1 | 1 | 6.3 | 99.42 | tamisage
GRANULO-S1 | 1.5 | 6.3 | 100 | tamisage
GRANULO-S1 | 2 | 6.3 | 100 | tamisage
GRANULO-S1 | 1 | 6.3 | 99.5 | tamisage
GRANULO-S1 | 1.5 | 6.3 | 87.25 | tamisage
GRANULO-S1 | 2 | 6.3 | 89.68 | tamisage
GRANULO-S1 | 1 | 8 | 87.85 | tamisage
GRANULO-S1 | 1.5 | 8 | 89.69 | tamisage
GRANULO-S1 | 2 | 8 | 90.44 | tamisage
GRANULO-S1 | 1 | 8 | 99.73 | tamisage
GRANULO-S1 | 1.5 | 8 | 100 | tamisage
GRANULO-S1 | 2 | 8 | 100 | tamisage
GRANULO-S1 | 1 | 8 | 99.63 | tamisage
GRANULO-S1 | 1.5 | 8 | 89.26 | tamisage
GRANULO-S1 | 2 | 8 | 90.45 | tamisage
GRANULO-S1 | 1 | 10 | 93.1 | tamisage
GRANULO-S1 | 1.5 | 10 | 91.72 | tamisage
GRANULO-S1 | 2 | 10 | 93.72 | tamisage
GRANULO-S1 | 1 | 10 | 100 | tamisage
GRANULO-S1 | 1.5 | 10 | 100 | tamisage
GRANULO-S1 | 2 | 10 | 100 | tamisage
GRANULO-S1 | 1 | 10 | 99.63 | tamisage
GRANULO-S1 | 1.5 | 10 | 91.12 | tamisage
GRANULO-S1 | 2 | 10 | 90.95 | tamisage
GRANULO-S1 | 1 | 12.5 | 95.29 | tamisage
GRANULO-S1 | 1.5 | 12.5 | 93.88 | tamisage
GRANULO-S1 | 2 | 12.5 | 95.16 | tamisage
GRANULO-S1 | 1 | 12.5 | 99.77 | tamisage
GRANULO-S1 | 1.5 | 12.5 | 94.61 | tamisage
GRANULO-S1 | 2 | 12.5 | 91.79 | tamisage
GRANULO-S1 | 1 | 16 | 96.55 | tamisage
GRANULO-S1 | 1.5 | 16 | 96.6 | tamisage
GRANULO-S1 | 2 | 16 | 96.57 | tamisage
GRANULO-S1 | 1 | 16 | 100 | tamisage
GRANULO-S1 | 1.5 | 16 | 97.69 | tamisage
GRANULO-S1 | 2 | 16 | 92.17 | tamisage
GRANULO-S1 | 1 | 20 | 100 | tamisage
GRANULO-S1 | 1.5 | 20 | 98.26 | tamisage
GRANULO-S1 | 2 | 20 | 96.57 | tamisage
GRANULO-S1 | 1 | 20 | 100 | tamisage
GRANULO-S1 | 1.5 | 20 | 98.19 | tamisage
GRANULO-S1 | 2 | 20 | 93.26 | tamisage
GRANULO-S1 | 1 | 25 | 100 | tamisage
GRANULO-S1 | 1.5 | 25 | 100 | tamisage
GRANULO-S1 | 2 | 25 | 100 | tamisage
GRANULO-S1 | 1 | 25 | 100 | tamisage
GRANULO-S1 | 1.5 | 25 | 100 | tamisage
GRANULO-S1 | 2 | 25 | 100 | tamisage
GRANULO-S1 | 1 | 0.0013 | 13.11 | sedimentation
GRANULO-S1 | 2 | 0.0013 | 13.91 | sedimentation
GRANULO-S1 | 1 | 0.0019 | 14.79 | sedimentation
GRANULO-S1 | 2 | 0.0019 | 15.49 | sedimentation
GRANULO-S1 | 1 | 0.0023 | 15.62 | sedimentation
GRANULO-S1 | 2 | 0.0023 | 16.55 | sedimentation
GRANULO-S1 | 1 | 0.0023 | 18.08 | sedimentation
GRANULO-S1 | 1.5 | 0.0023 | 21.29 | sedimentation
GRANULO-S1 | 2 | 0.0023 | 21.89 | sedimentation
GRANULO-S1 | 1 | 0.0026 | 16.01 | sedimentation
GRANULO-S1 | 2 | 0.0026 | 17.09 | sedimentation
GRANULO-S1 | 1 | 0.0032 | 17.3 | sedimentation
GRANULO-S1 | 2 | 0.0032 | 18.68 | sedimentation
GRANULO-S1 | 1 | 0.0045 | 18.58 | sedimentation
GRANULO-S1 | 2 | 0.0045 | 19.74 | sedimentation
GRANULO-S1 | 1 | 0.0072 | 20.27 | sedimentation
GRANULO-S1 | 2 | 0.0072 | 22.4 | sedimentation
GRANULO-S1 | 1 | 0.0122 | 22.37 | sedimentation
GRANULO-S1 | 2 | 0.0122 | 23.46 | sedimentation
GRANULO-S1 | 1 | 0.0209 | 23.89 | sedimentation
GRANULO-S1 | 2 | 0.0209 | 25.59 | sedimentation
GRANULO-S1 | 1 | 0.0331 | 24.06 | sedimentation
GRANULO-S1 | 2 | 0.0331 | 28.25 | sedimentation
GRANULO-S1 | 1 | 0.0454 | 27.43 | sedimentation
GRANULO-S1 | 2 | 0.0454 | 32.51 | sedimentation
GRANULO-S1 | 1 | 0.0613 | 32.49 | sedimentation
GRANULO-S1 | 2 | 0.0613 | 37.83 | sedimentation
GRANULO-S1 | 1 | 0.0014 | 15.61 | sedimentation
GRANULO-S1 | 1.5 | 0.0014 | 19.17 | sedimentation
GRANULO-S1 | 2 | 0.0014 | 19.48 | sedimentation
GRANULO-S1 | 1 | 0.0014 | 12.76 | sedimentation
GRANULO-S1 | 1.5 | 0.0014 | 6.98 | sedimentation
GRANULO-S1 | 2 | 0.0014 | 12.24 | sedimentation
GRANULO-S1 | 1 | 0.0029 | 18.87 | sedimentation
GRANULO-S1 | 1.5 | 0.0029 | 22.34 | sedimentation
GRANULO-S1 | 2 | 0.0029 | 25.52 | sedimentation
GRANULO-S1 | 1 | 0.0029 | 16.99 | sedimentation
GRANULO-S1 | 1.5 | 0.0029 | 8.96 | sedimentation
GRANULO-S1 | 2 | 0.0029 | 15.1 | sedimentation
GRANULO-S1 | 1 | 0.0033 | 19.69 | sedimentation
GRANULO-S1 | 1.5 | 0.0033 | 22.34 | sedimentation
GRANULO-S1 | 2 | 0.0033 | 27.94 | sedimentation
GRANULO-S1 | 1 | 0.004 | 20.51 | sedimentation
GRANULO-S1 | 1.5 | 0.004 | 24.46 | sedimentation
GRANULO-S1 | 2 | 0.004 | 30.36 | sedimentation
GRANULO-S1 | 1 | 0.0056 | 22.14 | sedimentation
GRANULO-S1 | 1.5 | 0.0056 | 25.52 | sedimentation
GRANULO-S1 | 2 | 0.0056 | 32.77 | sedimentation
GRANULO-S1 | 1 | 0.009 | 25.4 | sedimentation
GRANULO-S1 | 1.5 | 0.009 | 28.67 | sedimentation
GRANULO-S1 | 2 | 0.009 | 37.61 | sedimentation
GRANULO-S1 | 1 | 0.0156 | 26.22 | sedimentation
GRANULO-S1 | 1.5 | 0.0156 | 32.9 | sedimentation
GRANULO-S1 | 2 | 0.0156 | 40.04 | sedimentation
GRANULO-S1 | 1 | 0.0262 | 27.85 | sedimentation
GRANULO-S1 | 1.5 | 0.0262 | 37.12 | sedimentation
GRANULO-S1 | 2 | 0.0262 | 50.92 | sedimentation
GRANULO-S1 | 1 | 0.0379 | 28.67 | sedimentation
GRANULO-S1 | 1.5 | 0.0379 | 48.95 | sedimentation
GRANULO-S1 | 2 | 0.0379 | 82.35 | sedimentation
GRANULO-S1 | 1 | 0.0522 | 35.2 | sedimentation
GRANULO-S1 | 1.5 | 0.0522 | 74.14 | sedimentation
GRANULO-S1 | 2 | 0.0522 | 90.57 | sedimentation
GRANULO-S1 | 1 | 0.0729 | 66.07 | sedimentation
GRANULO-S1 | 1.5 | 0.0729 | 82.61 | sedimentation
GRANULO-S1 | 2 | 0.0729 | 94.44 | sedimentation
GRANULO-S1 | 1 | 0.0021 | 14.57 | sedimentation
GRANULO-S1 | 1.5 | 0.0021 | 7.64 | sedimentation
GRANULO-S1 | 2 | 0.0021 | 13.67 | sedimentation
GRANULO-S1 | 1 | 0.0025 | 16.39 | sedimentation
GRANULO-S1 | 1.5 | 0.0025 | 8.63 | sedimentation
GRANULO-S1 | 2 | 0.0025 | 14.38 | sedimentation
GRANULO-S1 | 1 | 0.0035 | 19.17 | sedimentation
GRANULO-S1 | 1.5 | 0.0035 | 9.62 | sedimentation
GRANULO-S1 | 2 | 0.0035 | 15.53 | sedimentation
GRANULO-S1 | 1 | 0.005 | 19.41 | sedimentation
GRANULO-S1 | 1.5 | 0.005 | 10.28 | sedimentation
GRANULO-S1 | 2 | 0.005 | 15.81 | sedimentation
GRANULO-S1 | 1 | 0.0081 | 20.01 | sedimentation
GRANULO-S1 | 1.5 | 0.0081 | 10.94 | sedimentation
GRANULO-S1 | 2 | 0.0081 | 17.96 | sedimentation
GRANULO-S1 | 1 | 0.0139 | 21.38 | sedimentation
GRANULO-S1 | 1.5 | 0.0139 | 11.94 | sedimentation
GRANULO-S1 | 2 | 0.0139 | 20.1 | sedimentation
GRANULO-S1 | 1 | 0.0238 | 21.21 | sedimentation
GRANULO-S1 | 1.5 | 0.0238 | 13.26 | sedimentation
GRANULO-S1 | 2 | 0.0238 | 23.67 | sedimentation
GRANULO-S1 | 1 | 0.0373 | 22.42 | sedimentation
GRANULO-S1 | 1.5 | 0.0373 | 17.55 | sedimentation
GRANULO-S1 | 2 | 0.0373 | 25.1 | sedimentation
GRANULO-S1 | 1 | 0.051 | 30.88 | sedimentation
GRANULO-S1 | 1.5 | 0.051 | 21.52 | sedimentation
GRANULO-S1 | 2 | 0.051 | 32.97 | sedimentation
GRANULO-S1 | 1 | 0.0645 | 46.6 | sedimentation
GRANULO-S1 | 1.5 | 0.0645 | 25.95 | sedimentation
GRANULO-S1 | 2 | 0.0645 | 55.12 | sedimentation