## sondages
code_site | localite | date | adm3 | adm2 | lat | lon | source
APHM-S1 | Apéhémé | 2026-02-16 |  |  |  |  | NICABOU Ninsao Vianney
DZOGBCOP-S1 | Dzogbécopé | 2026-02-16 |  |  |  |  | NICABOU Ninsao Vianney
TEKPO-S1 | Tekpo | 2026-02-16 |  |  |  |  | NICABOU Ninsao Vianney
LIMITE-S1 | Limite | 2026-02-16 |  |  |  |  | NICABOU Ninsao Vianney

## echantillons
code_site | depth_m | date | laboratory | rho_s_gcm3 | water_content_w | is_index | commentaire
APHM-S1 | 1 | 2026-02-16 | NICABOU Ninsao Vianney
APHM-S1 | 1.5 | 2026-02-16 | NICABOU Ninsao Vianney
APHM-S1 | 2 | 2026-02-16 | NICABOU Ninsao Vianney
DZOGBCOP-S1 | 1 | 2026-02-16 | NICABOU Ninsao Vianney
DZOGBCOP-S1 | 1.5 | 2026-02-16 | NICABOU Ninsao Vianney
DZOGBCOP-S1 | 2 | 2026-02-16 | NICABOU Ninsao Vianney
TEKPO-S1 | 1 | 2026-02-16 | NICABOU Ninsao Vianney
TEKPO-S1 | 1.5 | 2026-02-16 | NICABOU Ninsao Vianney
TEKPO-S1 | 2 | 2026-02-16 | NICABOU Ninsao Vianney

## atterberg
code_site | depth_m | wl | wp
APHM-S1 |  | 19.8 | 12.08
APHM-S1 |  | 36.8 | 13.48
APHM-S1 |  | 32.31 | 13.17
DZOGBCOP-S1 |  | 29.65 | 12.29
DZOGBCOP-S1 |  | 41.2 | 13.41
DZOGBCOP-S1 |  | 39.1 | 13.65
TEKPO-S1 |  | 31.18 | 31.18
TEKPO-S1 |  | 29.5 | 29.5
TEKPO-S1 |  | 37.4 | 29.5
LIMITE-S1 |  | 1
LIMITE-S1 |  | 52.56
LIMITE-S1 |  | 50.14
LIMITE-S1 |  | 38.49
LIMITE-S1 |  | 20.77
LIMITE-S1 |  | 1
LIMITE-S1 |  | 52.23
LIMITE-S1 |  | 48.4
LIMITE-S1 |  | 39.55
LIMITE-S1 |  | 43.28
LIMITE-S1 |  | 1
LIMITE-S1 |  | 49.17
LIMITE-S1 |  | 46.77
LIMITE-S1 |  | 39.62
LIMITE-S1 |  | 33.57
LIMITE-S1 |  | 1
LIMITE-S1 |  | 44.86
LIMITE-S1 |  | 42.26
LIMITE-S1 |  | 33.76
LIMITE-S1 |  | 30.59
LIMITE-S1 |  | 1
LIMITE-S1 |  | 49.43
LIMITE-S1 |  | 46.71
LIMITE-S1 |  | 40.4
LIMITE-S1 |  | 43.11
LIMITE-S1 |  | 1
LIMITE-S1 |  | 48.59
LIMITE-S1 |  | 45.26
LIMITE-S1 |  | 37.33
LIMITE-S1 |  | 41.99
LIMITE-S1 |  | 1
LIMITE-S1 |  | 53.18
LIMITE-S1 |  | 49.93
LIMITE-S1 |  | 39.65
LIMITE-S1 |  | 31.61
LIMITE-S1 |  | 1
LIMITE-S1 |  | 50.42
LIMITE-S1 |  | 47.36
LIMITE-S1 |  | 37.14
LIMITE-S1 |  | 29.94
LIMITE-S1 |  | 1
LIMITE-S1 |  | 43.78
LIMITE-S1 |  | 41.29
LIMITE-S1 |  | 34.81
LIMITE-S1 |  | 38.43

## vbs
code_site | depth_m | vbs | commentaire
APHM-S1 | 1 | 2
APHM-S1 | 1.5 | 3.33
APHM-S1 | 2 | 3.33
DZOGBCOP-S1 | 1 | 3.33
DZOGBCOP-S1 | 1.5 | 3.33
DZOGBCOP-S1 | 2 | 4
TEKPO-S1 | 1 | 2
TEKPO-S1 | 1.5 | 2
TEKPO-S1 | 2 | 2.33

## proctor
code_site | depth_m | proctor_type | gamma_d_max | w_opt

## granulo
code_site | depth_m | sieve_mm | passing_pct | method