## sondages
code_site | localite | date | adm3 | adm2 | lat | lon | source
TCHAMBA-S1 | Tchamba | 2026-02-16 |  |  |  |  | OUDJABITI Bassirou
ALIBI-S1 | Alibi | 2026-02-16 |  |  |  |  | OUDJABITI Bassirou

## echantillons
code_site | depth_m | date | laboratory | rho_s_gcm3 | water_content_w | is_index | commentaire
TCHAMBA-S1 | 1 | 2026-02-16 | OUDJABITI Bassirou
TCHAMBA-S1 | 1.5 | 2026-02-16 | OUDJABITI Bassirou
TCHAMBA-S1 | 2 | 2026-02-16 | OUDJABITI Bassirou
ALIBI-S1 | 1 | 2026-02-16 | OUDJABITI Bassirou
ALIBI-S1 | 1.5 | 2026-02-16 | OUDJABITI Bassirou
ALIBI-S1 | 2 | 2026-02-16 | OUDJABITI Bassirou

## atterberg
code_site | depth_m | wl | wp
TCHAMBA-S1 | 1 |  | 17.81
TCHAMBA-S1 | 1.5 |  | 16.08
TCHAMBA-S1 | 2 |  | 17.14
ALIBI-S1 | 1 |  | 11.94
ALIBI-S1 | 1.5 |  | 12.92
ALIBI-S1 | 2 |  | 11.72

## vbs
code_site | depth_m | vbs | commentaire
TCHAMBA-S1 | 1 | 1.02
TCHAMBA-S1 | 1.5 | 1.04
TCHAMBA-S1 | 2 | 2.71
ALIBI-S1 | 1 | 4.23
ALIBI-S1 | 1.5 | 1.73
ALIBI-S1 | 2 | 1.67

## proctor
code_site | depth_m | proctor_type | gamma_d_max | w_opt

## granulo
code_site | depth_m | sieve_mm | passing_pct | method