## AGT OGARO
AGT OGARO
% Passants
Tamis (mm) | Tamis 1m | Tamis 1,5m | Tamis 2m
20 | 100 | 100 | 100
12.5 | 100 | 100 | 96.34
8 | 100 | 96.48 | 91.38
6.3 | 99.81 | 92.98 | 87.75
2.5 | 96.56 | 75.08 | 59.48
1.25 | 93.78 | 69.52 | 49.58
1 | 93.37 | 68.88 | 48.71
0.8 | 92.82 | 68.22 | 47.94
0.63 | 92.09 | 67.46 | 47.17
0.4 | 87.64 | 63.73 | 43.95
0.315 | 80.13 | 58.04 | 39.11
0.25 | 67.3 | 48.6 | 30.71
0.16 | 31.24 | 22.79 | 12.96
0.15 | 12.49 | 11.13 | 5.16
0.1 | 4.53 | 3.73 | 1.82
0.08 | 0.72 | 0.74 | 0.24
MF | 0.46 | 0.36 | 0.15

## AGS YALGA
Passants
Tamis (mm) | Tamis 1m | Tamis 1,5 | Tamis 2m
0.0667 | 39.8567
0.0667 | 0.0667
0.0474 | 0.0474
0.0306 | 0.0306
0.0217 | 0.0217
0.0156 | 0.0156
0.0111 | 0.0111
0.0079 | 0.0079
0.0064 | 0.0064
0.0046 | 0.0046
0.0037 | 0.0037
0.0032 | 0.0032
0.0027 | 0.0027
0.0019 | 0.0019
0.0679 |  | 28.9958
0.0483 |  | 27.2447
0.03 |  | 32.4982
0.0222 |  | 18.4713
0.0158 |  | 16.7202
0.0112 |  | 16.7202
0.0079 |  | 16.7202
0.0065 |  | 14.969
0.0046 |  | 15.0058
0.0037 |  | 15.025
0.0033 |  | 13.2931
0.0027 |  | 13.2931
0.0019 |  | 14.934
0.0009 |  | 0.0998
0.0647 |  |  | 30.4288
0.0647 |  |  | 0.1403
0.046 |  |  | 0.1338
0.0295 |  |  | 0.1207
0.021 |  |  | 0.1142
0.015 |  |  | 0.1012
0.0107 |  |  | 0.0947
0.0076 |  |  | 0.0882
0.0062 |  |  | 0.0882
0.0044 |  |  | 0.0818
0.0036 |  |  | 0.0819
0.0031 |  |  | 0.0819
0.0025 |  |  | 0.0819
0.0018 |  |  | 0.0815

## AGT OGARO 1
AGT OGARO
% Passants
Tamis (mm) | Tamis 1m | Tamis 1,5m | Tamis 2m
20 | 100 | 100 | 100
16 | 98.07 | 100 | 99.28
12.5 | 95.06 | 100 | 97.09
8 | 74.89 | 98 | 93.14
6.3 | 60.74 | 96.01 | 90.26
5 | 52.62 | 93.03 | 86.92
3.15 | 34.29 | 87.63 | 73.27
2.5 | 29 | 85.86 | 67.77
1.25 | 23.2 | 82.69 | 59.89
1 | 22.37 | 82.33 | 59.2
0.8 | 21.43 | 81.96 | 58.58
0.63 | 20.66 | 81.53 | 57.97
0.4 | 19.24 | 79.41 | 55.41
0.315 | 17.97 | 76.18 | 51.56
0.25 | 15.58 | 70.82 | 44.87
0.2 | 11.65 | 62.5 | 36.4
0.16 | 8.09 | 56.17 | 30.75
0.15 | 3.93 | 49.55 | 24.55
0.1 | 1.3 | 45.35 | 21.89
0.08 | 0.32 | 43.65 | 20.63
MF | 0.29 | 32.61 | 18.07

## AGS OGARO 1
AGS OGARO 1
% Passants
Tamis(mm) | Tamis 1m | Tamis 1,5m | Tamis 2m
0.06 | 0.1637
0.06 | 0.2815
0.043 | 0.2642
0.0278 | 0.2382
0.0199 | 0.2209
0.0142 | 0.2123
0.0102 | 0.195
0.0072 | 0.195
0.059 | 0.1863
0.0042 | 0.1777
0.0034 | 0.1777
0.003 | 0.1604
0.0025 | 0.1604
0.0017 | 0.1602
0.0416 |  | 0.3106
0.0645 |  | 32.6102
0.0459 |  | 31.3818
0.0294 |  | 28.9252
0.0209 |  | 27.6968
0.0149 |  | 26.4685
0.0106 |  | 25.2401
0.0075 |  | 24.0118
0.0062 |  | 22.7834
0.0042 |  | 22.7834
0.0036 |  | 21.5673
0.0031 |  | 21.5673
0.0025 |  | 21.5809
0.0018 |  | 21.4961
0.0426 |  |  | 0.122
0.062 |  |  | 17.4931
0.0444 |  |  | 16.3475
0.0283 |  |  | 15.7746
0.0203 |  |  | 14.629
0.0145 |  |  | 13.4833
0.0103 |  |  | 12.9105
0.0074 |  |  | 12.3377
0.006 |  |  | 12.3319
0.0043 |  |  | 11.7648
0.0035 |  |  | 11.7648
0.003 |  |  | 11.1977
0.0025 |  |  | 11.1977
0.0018 |  |  | 11.1754

## AGT Batbougou
% Passant
Tamis (mm) | Tamis 1m | Tamis 1,5 | Tamis 2m
16 | 100 | 100 | 100
12.5 | 99.26 | 100 | 100
8 | 97.63 | 100 | 100
6.3 | 96.15 | 99.72 | 100
5 | 94.45 | 99.52 | 99.95
3.15 | 91.54 | 99.2 | 99.63
2.5 | 90.52 | 98.79 | 99.5
1 | 88.88 | 97.31 | 98.51
0.8 | 88.67 | 96.95 | 97.61
0.63 | 88.49 | 96.61 | 96.59
0.4 | 87.68 | 96.65 | 94.22
0.315 | 85.26 | 94.2 | 66.09
0.25 | 80.02 | 90.96 | 94.22
0.16 | 49.22 | 71.38 | 66.09
0.15 | 16.77 | 34.14 | 20.74
0.1 | 6.87 | 13.91 | 9.76
0.08 | 1.73 | 2.7 | 3.41
MF | 0.51 | 1.37 | 1.92

## AGS Batbougou
%Passants
Tamis(mm) | Tamis 1m | Tamis 1,5m | Tamis 2m
0.0591 | 0.4273
0.0423 | 0.3465
0.027 | 0.2658
0.0197 | 0.2254
0.0137 | 0.1446
0.0098 | 0.1042
0.0069 | 0.1042
0.0057 | 0.0643
0.004 | 0.0647
0.0033 | 0.0253
0.0028 | 0.0253
0.0023 | 0.023
0.0016 | 0.0609
0.0563 |  | 1.2392
0.0406 |  | 1.0496
0.0263 |  | 0.7967
0.0188 |  | 0.6703
0.0134 |  | 0.5438
0.0093 |  | 0.7967
0.0068 |  | 0.4174
0.0056 |  | 0.3549
0.0039 |  | 0.3549
0.0032 |  | 0.3564
0.0028 |  | 0.294
0.0023 |  | 0.291
0.0016 |  | 0.285
0.0565 |  |  | 1.8368
0.0402 |  |  | 1.7553
0.0256 |  |  | 1.6738
0.0183 |  |  | 1.5108
0.0131 |  |  | 1.3478
0.0093 |  |  | 1.378
0.0067 |  |  | 1.1033
0.0055 |  |  | 1.0218
0.0039 |  |  | 0.9419
0.0032 |  |  | 0.8613
0.0028 |  |  | 0.8613
0.0023 |  |  | 0.7798
0.0016 |  |  | 0.7757

## AGT Nanousongue
%Passants
Tamis(mm) | Tamis 1m | Tamis 1,5m | Tamis 2m
25 | 1OO | 1OO | 1OO
20 | 98.72 | 1OO | 1OO
12.5 | 89.34 | 93.37 | 92.7
8 | 68.03 | 67.3 | 75.91
6.3 | 56.01 | 53.42 | 62.76
4 | 35.99 | 30.7 | 43.17
3.15 | 25.44 | 20.93 | 33.52
2.5 | 20.48 | 15.31 | 28.12
1.25 | 14.91 | 10.35 | 22.39
1 | 14.26 | 10.1 | 21.73
0.8 | 13.8 | 9.81 | 21.23
0.63 | 11.98 | 9.62 | 20.85
0.4 | 11.43 | 9.25 | 20.01
0.25 | 10.36 | 8.08 | 17.94
0.15 |  | 3 | 4.87
0.1 | 1.5 | 1 | 1.64
0.08 | 0.29 | 0.18 | 0.22
MF | 0.12 | 0.08 | 0.11

## AGS Nanousongue
% Passants
Tamis(mm) | Tamis 1m | Tamis 1,5m | Tamis 2m
0.0517 | 0.1088
0.0368 | 0.1026
0.0235 | 0.0902
0.0167 | 0.084
0.012 | 0.0716
0.0085 | 0.0654
0.006 | 0.0654
0.0049 | 0.0653
0.0035 | 0.0531
0.0029 | 0.0531
0.0025 | 0.047
0.002 | 0.0469
0.0014 | 0.0529
0.0484 |  | 0.0824
0.0344 |  | 0.0788
0.0219 |  | 0.0751
0.0157 |  | 0.0678
0.0112 |  | 0.0642
0.0079 |  | 0.0605
0.0056 |  | 0.0568
0.0046 |  | 0.0569
0.0033 |  | 0.0532
0.0027 |  | 0.0496
0.0023 |  | 0.0497
0.0019 |  | 0.046
0.0014 |  | 0.0458
0.0523 |  |  | 0.1034
0.0372 |  |  | 0.0986
0.0235 |  |  | 0.0986
0.0169 |  |  | 0.089
0.012 |  |  | 0.0842
0.0085 |  |  | 0.0794
0.0061 |  |  | 0.0796
0.005 |  |  | 0.0698
0.0035 |  |  | 0.0698
0.0029 |  |  | 0.0699
0.0025 |  |  | 0.0652
0.002 |  |  | 0.065
0.0014 |  |  | 0.0649