## Sheet 1
code | date | source | lat | lon | depth_m | passant_80um | passant_2mm | passant_20mm | wl | wp | vbs | gamma_d_max | w_opt | proctor_type | eg | laboratory | norm
| 2025-10-20 | NABIYOU Warou | 10.3186 | 0.497 | 1.0 | 80.3 | 89.8 | 97.0 | 47.9 | 39.6 | 5.42 | 16.12 | 22.9 | normal | 5.33 | Lab C - Sokodé | NF P94-051
| 2025-10-20 | NABIYOU Warou | 10.3186 | 0.497 | 3.4 | 85.4 | 96.2 | 95.5 | 45.5 | 22.9 | 5.27 | 15.74 | 21.2 | normal | 3.88 | Lab C - Sokodé | NF P94-051
| 2025-10-20 | NABIYOU Warou
| 2025-10-20 | NABIYOU Warou
| 2025-10-20 | NABIYOU Warou
| 2025-10-20 | NABIYOU Warou
| 2025-10-20 | NABIYOU Warou
| 2025-10-20 | NABIYOU Warou
| 2025-10-20 | NABIYOU Warou

## AGT
Profondeur 2m | MODULES AFNOR | TAMIS (mm) | %PASSANTS | OBSERVATIONS
| 20 | 0.08 | 47.87 | 48
| 21 | 0.1 | 51.37 | 51
| 22 | 0.125 | 55.93 | 56
| 23 | 0.16 | 62.39 | 62
| 24 | 0.2 | 69.51 | 70
| 25 | 0.25 | 77.73 | 78
| 26 | 0.315 | 83.56 | 84
| 27 | 0.4 | 88.3 | 88
| 28 | 0.5 | 91.37 | 91
| 29 | 0.63 | 94.15 | 94
| 30 | 0.8 | 96.55 | 97
| 31 | 1 | 98.19 | 98
| 32 | 1.25 | 99.08 | 99
| 33 | 1.6 | 99.59 | 100
| 34 | 2 | 99.81 | 100
| 35 | 2.5 | 99.84 | 100
| 36 | 3.15 | 99.95 | 100
| 31 | 4 | 99.99 | 100

## Annexe
n | Paramètre | Valeur
1 | WL | 40
2 | WP | 14
3 | IP | 26
4 | VBS | 5.03

## Teneur en eau
Poucentages | 6% | 8% | 10% | 12% | 14%
Masses d'éprouvettes | 4528.5 | 4783 | 4911 | 4897 | 4920
Volume du moule | 2291 | 2291 | 2291 | 2291 | 2291
Densités sèches | 1.84 | 1.92 | 1.93 | 1.9 | 1.88
teneur en eau | 7.2 | 8.9 | 10.8 | 12.6 | 14.5

## Teneur en émulsion
Pourcentages | 4% | 6% | 8% | 10% | 12%
Masses d'éprouvettes | 4264.9 | 4444.1 | 4503.2 | 4485.8 | 4490.4
Volume du moule | 2291 | 2291 | 2291 | 2291 | 2291
Densités sèches | 1.84 | 1.92 | 1.93 | 1.9 | 1.88
Teneur en eau

## Récap compression
14 jours traction | Résistance à la compression (Mpa)
Pourcentages | 0% | 2% | 4% | 6% | 8% | 10%
Essai 1 | 1.594 |  | 1.047 | 1.026 | 1.109 | 1.138
Essai 2 | 1.668 |  | 1.087 | 1.039 | 1.126 | 1.151
Essai 3 | 1.707 |  | 1.064 | 1.049 | 1.101 | 1.171
Moyennes | 1.656 |  | 1.066 | 1.038 | 1.112 | 1.153

## Limite mélange
LIMITE DE PLASTICITE |  |  | Nombre de coups | 12 | 15.5 | 18.7 | 21.5
AF12 | AF4 | A1 | N de la tare | VBS | AF18 | AF8 | V1
13.06 | 13.13 | 13.77 | Poids total humide | 49.03 | 51.09 | 55.33 | 66.59
12.57 | 12.64 | 13.16 | Poids total sec | 44.69 | 45.93 | 48.09 | 57.63
10.75 | 10.77 | 10.79 | Poids de la tare | 33.16 | 33.71 | 32.97 | 40.55
0.49 | 0.49 | 0.61 | Poids de l'eau | 4.34 | 5.16 | 7.24 | 8.96
1.82 | 1.87 | 2.37 | Poids du sol sec | 11.69 | 12.22 | 15.12 | 17.08
26.92 | 26.2 | 25.74 | Teneur en eau | 37.64 | 42.23 | 47.88 | 52.46
| LP= 26 |  |  | IP= 19 |  |  | LL=45

## Récap limite
Matériaux | WL | WP | IP
Argile pure | 40 | 14 | 26
Argile mélangé | 45 | 26 | 19

## Essai de traction
Pourcentage d'émulsion
Essais | 0% | 2% | 4% | 6% | 8% | 10%
1 | 0.548 |  | 0.279 | 0.232 | 0.329 | 0.441
2 | 0.561 |  | 0.265 | 0.249 | 0.328 | 0.433
3 | 0.568 |  | 0.272 | 0.241 | 0.33 | 0.438
Moyennes | 0.559 |  | 0.272 | 0.241 | 0.329 | 0.437

## Récap Proctor
Matériaux | Gamma d | Wopt (%)
Argile pure | 1.94 | 9.8
Argile mélangé | 1.84 | 6.8