## Sheet 1
code | date | source | lat | lon | depth_m | passant_80um | passant_2mm | passant_20mm | wl | wp | vbs | gamma_d_max | w_opt | proctor_type | eg | laboratory | norm
TEST-9034-415 | 2024-07-30 | Lab C - Sokodé | 10.3186 | 0.497 | 1.0 | 80.3 | 89.8 | 97.0 | 47.9 | 39.6 | 5.42 | 16.12 | 22.9 | normal | 5.33 | Lab C - Sokodé | NF P94-051
TEST-9034-415 | 2024-07-30 | Lab C - Sokodé | 10.3186 | 0.497 | 3.4 | 85.4 | 96.2 | 95.5 | 45.5 | 22.9 | 5.27 | 15.74 | 21.2 | normal | 3.88 | Lab C - Sokodé | NF P94-051