## agt_raw_long
code_site | depth_m | sieve_mm | mass_refus_cum_g | refus_cum_pct | passants_pct
APEHEME | 1 | 0.0015 |  |  | 10.76
APEHEME | 1 | 0.004 |  |  | 12.22
APEHEME | 1 | 0.0048 |  |  | 13.69
APEHEME | 1 | 0.0076 |  |  | 15.16
APEHEME | 1 | 0.013 |  |  | 17.6
APEHEME | 1 | 0.0205 |  |  | 21.03
APEHEME | 1 | 0.0315 |  |  | 24.94
APEHEME | 1 | 0.0395 |  |  | 28.85
APEHEME | 1 | 0.0525 |  |  | 31.29
APEHEME | 1 | 0.08 | 63.53 | 62.01 | 37.99
APEHEME | 1 | 0.16 | 123.35 | 52.82 | 47.18
APEHEME | 1 | 0.315 | 136.41 | 34.99 | 65.01
APEHEME | 1 | 0.63 | 52.79 | 15.27 | 84.73
APEHEME | 1 | 1.25 | 9.51 | 7.64 | 92.36
APEHEME | 1 | 2.5 | 10.4 | 6.27 | 93.73
APEHEME | 1 | 5 | 28.8 | 4.77 | 95.23
APEHEME | 1 | 10 | 4.17 | 0.6 | 99.4
APEHEME | 1 | 20 | 0 | 0 | 100
APEHEME | 1 | 31.5 | 0 | 0 | 100
APEHEME | 1 | 40 | 0 | 0 | 100
APEHEME | 1.5 | 0.0046 |  |  | 31.45
APEHEME | 1.5 | 0.0071 |  |  | 33.23
APEHEME | 1.5 | 0.012 |  |  | 36.45
APEHEME | 1.5 | 0.02 |  |  | 39.03
APEHEME | 1.5 | 0.0318 |  |  | 41.45
APEHEME | 1.5 | 0.0415 |  |  | 44.35
APEHEME | 1.5 | 0.057 |  |  | 46.77
APEHEME | 1.5 | 0.08 | 52.6 | 49.42 | 50.58
APEHEME | 1.5 | 0.16 | 112.04 | 41.59 | 58.41
APEHEME | 1.5 | 0.315 | 110.32 | 24.91 | 75.09
APEHEME | 1.5 | 0.63 | 49.11 | 8.49 | 91.51
APEHEME | 1.5 | 1.25 | 7.04 | 1.18 | 98.82
APEHEME | 1.5 | 2.5 | 0.67 | 0.13 | 99.87
APEHEME | 1.5 | 5 | 0.21 | 0.03 | 99.97
APEHEME | 1.5 | 10 | 0 | 0 | 100
APEHEME | 1.5 | 20 | 0 | 0 | 100
APEHEME | 1.5 | 31.5 | 0 | 0 | 100
APEHEME | 1.5 | 40 | 0 | 0 | 100
APEHEME | 2 | 0.013 |  |  | 33.37
APEHEME | 2 | 0.021 |  |  | 36.97
APEHEME | 2 | 0.033 |  |  | 40.58
APEHEME | 2 | 0.0445 |  |  | 43.23
APEHEME | 2 | 0.0623 |  |  | 45.09
APEHEME | 2 | 0.08 | 57.64 | 49.76 | 50.24
APEHEME | 2 | 0.16 | 11.58 | 41.26 | 58.74
APEHEME | 2 | 0.315 | 111.99 | 24.82 | 75.18
APEHEME | 2 | 0.63 | 48.64 | 8.32 | 91.68
APEHEME | 2 | 1.25 | 7.25 | 1.15 | 98.85
APEHEME | 2 | 2.5 | 0.57 | 0.08 | 99.92
APEHEME | 2 | 5 | 0 | 0 | 100
APEHEME | 2 | 10 | 0 | 0 | 100
APEHEME | 2 | 20 | 0 | 0 | 100
APEHEME | 2 | 31.5 | 0 | 0 | 100
APEHEME | 2 | 40 | 0 | 0 | 100
DZOGBECOPE | 1 | 0.0048 |  |  | 21.68
DZOGBECOPE | 1 | 0.0075 |  |  | 24
DZOGBECOPE | 1 | 0.0128 |  |  | 27.64
DZOGBECOPE | 1 | 0.0203 |  |  | 32.01
DZOGBECOPE | 1 | 0.0318 |  |  | 36.37
DZOGBECOPE | 1 | 0.041 |  |  | 40.01
DZOGBECOPE | 1 | 0.0555 |  |  | 42.82
DZOGBECOPE | 1 | 0.08 | 73.79 | 52.1 | 47.9
DZOGBECOPE | 1 | 0.16 | 121.76 | 41.3 | 58.7
DZOGBECOPE | 1 | 0.315 | 101.99 | 23.49 | 76.51
DZOGBECOPE | 1 | 0.63 | 40.78 | 8.57 | 91.43
DZOGBECOPE | 1 | 1.25 | 7.03 | 2.6 | 97.4
DZOGBECOPE | 1 | 2.5 | 3.26 | 1.57 | 98.43
DZOGBECOPE | 1 | 5 | 7.49 | 1.1 | 98.9
DZOGBECOPE | 1 | 10 |  |  | 100
DZOGBECOPE | 1 | 20 |  |  | 100
DZOGBECOPE | 1 | 31.5 |  |  | 100
DZOGBECOPE | 1 | 40 |  |  | 100
DZOGBECOPE | 1.5 | 0.005 |  |  | 21.82
DZOGBECOPE | 1.5 | 0.008 |  |  | 25.6
DZOGBECOPE | 1.5 | 0.014 |  |  | 32.73
DZOGBECOPE | 1.5 | 0.0228 |  |  | 37.85
DZOGBECOPE | 1.5 | 0.0348 |  |  | 42.08
DZOGBECOPE | 1.5 | 0.047 |  |  | 45.64
DZOGBECOPE | 1.5 | 0.0665 |  |  | 48.98
DZOGBECOPE | 1.5 | 0.08 | 69.76 | 44.98 | 55.02
DZOGBECOPE | 1.5 | 0.16 | 112.36 | 34.59 | 65.41
DZOGBECOPE | 1.5 | 0.315 | 85.85 | 17.86 | 82.14
DZOGBECOPE | 1.5 | 0.63 | 27.72 | 5.08 | 84.92
DZOGBECOPE | 1.5 | 1.25 | 4.44 | 0.96 | 99.04
DZOGBECOPE | 1.5 | 2.5 | 0.66 | 0.3 | 99.7
DZOGBECOPE | 1.5 | 5 | 1.33 | 0.2 | 99.8
DZOGBECOPE | 1.5 | 10 |  |  | 100
DZOGBECOPE | 1.5 | 20 |  |  | 100
DZOGBECOPE | 1.5 | 31.5 |  |  | 100
DZOGBECOPE | 1.5 | 40 |  |  | 100
DZOGBECOPE | 2 | 0.0046 |  |  | 38.18
DZOGBECOPE | 2 | 0.0072 |  |  | 41.2
DZOGBECOPE | 2 | 0.012 |  |  | 46.22
DZOGBECOPE | 2 | 0.02 |  |  | 48.83
DZOGBECOPE | 2 | 0.0315 |  |  | 52.25
DZOGBECOPE | 2 | 0.041 |  |  | 56.27
DZOGBECOPE | 2 | 0.0563 |  |  | 59.28
DZOGBECOPE | 2 | 0.08 | 57.95 | 37.11 | 62.89
DZOGBECOPE | 2 | 0.16 | 88.12 | 28.43 | 71.57
DZOGBECOPE | 2 | 0.315 | 68.45 | 15.23 | 84.77
DZOGBECOPE | 2 | 0.63 | 22.68 | 4.97 | 95.03
DZOGBECOPE | 2 | 1.25 | 5.85 | 1.57 | 98.43
DZOGBECOPE | 2 | 2.5 | 1.46 | 0.7 | 99.3
DZOGBECOPE | 2 | 5 | 3.18 | 0.48 | 99.52
DZOGBECOPE | 2 | 10 |  |  | 100
DZOGBECOPE | 2 | 20 |  |  | 100
DZOGBECOPE | 2 | 31.5 |  |  | 100
DZOGBECOPE | 2 | 40 |  |  | 100
TEKPO | 1 | 0.0043 |  |  | 30.71
TEKPO | 1 | 0.0069 |  |  | 31.91
TEKPO | 1 | 0.012 |  |  | 33.7
TEKPO | 1 | 0.0193 |  |  | 35.76
TEKPO | 1 | 0.0305 |  |  | 37.82
TEKPO | 1 | 0.04 |  |  | 39.47
TEKPO | 1 | 0.0555 |  |  | 40.57
TEKPO | 1 | 0.08 | 43.6 | 54.11 | 45.89
TEKPO | 1 | 0.16 | 133.31 | 47.76 | 52.24
TEKPO | 1 | 0.315 | 139.37 | 28.36 | 71.64
TEKPO | 1 | 0.63 | 51.91 | 8.08 | 91.92
TEKPO | 1 | 1.25 | 3.13 | 0.52 | 99.48
TEKPO | 1 | 2.5 | 0.47 | 0.07 | 99.93
TEKPO | 1 | 5 |  |  | 100
TEKPO | 1 | 10 |  |  | 100
TEKPO | 1 | 20 |  |  | 100
TEKPO | 1 | 31.5 |  |  | 100
TEKPO | 1 | 40 |  |  | 100
TEKPO | 1.5 | 0.0046 |  |  | 26.56
TEKPO | 1.5 | 0.0072 |  |  | 27.99
TEKPO | 1.5 | 0.012 |  |  | 30.41
TEKPO | 1.5 | 0.02 |  |  | 33.41
TEKPO | 1.5 | 0.0315 |  |  | 36.41
TEKPO | 1.5 | 0.041 |  |  | 38.98
TEKPO | 1.5 | 0.0563 |  |  | 41.27
TEKPO | 1.5 | 0.08 | 45.39 | 55.32 | 44.68
TEKPO | 1.5 | 0.16 | 138.23 | 48.68 | 51.32
TEKPO | 1.5 | 0.315 | 143.92 | 28.47 | 71.53
TEKPO | 1.5 | 0.63 | 48.02 | 7.42 | 92.58
TEKPO | 1.5 | 1.25 | 2.75 | 0.4 | 99.6
TEKPO | 1.5 | 2.5 |  |  | 100
TEKPO | 1.5 | 5 |  |  | 100
TEKPO | 1.5 | 10 |  |  | 100
TEKPO | 1.5 | 20 |  |  | 100
TEKPO | 1.5 | 31.5 |  |  | 100
TEKPO | 1.5 | 40 |  |  | 100
TEKPO | 2 | 0.0049 |  |  | 26.33
TEKPO | 2 | 0.0077 |  |  | 28.28
TEKPO | 2 | 0.013 |  |  | 32.18
TEKPO | 2 | 0.0218 |  |  | 37.06
TEKPO | 2 | 0.0335 |  |  | 42.33
TEKPO | 2 | 0.0445 |  |  | 46.62
TEKPO | 2 | 0.0615 |  |  | 49.54
TEKPO | 2 | 0.08 | 39.57 | 46.9 | 53.1
TEKPO | 2 | 0.16 | 108.98 | 41.05 | 58.95
TEKPO | 2 | 0.315 | 121.25 | 24.81 | 75.19
TEKPO | 2 | 0.63 | 43.52 | 6.9 | 93.1
TEKPO | 2 | 1.25 | 3.11 | 0.47 | 99.53
TEKPO | 2 | 2.5 | 0.05 | 0.01 | 99.99
TEKPO | 2 | 5 |  |  | 100
TEKPO | 2 | 10 |  |  | 100
TEKPO | 2 | 20 |  |  | 100
TEKPO | 2 | 31.5 |  |  | 100
TEKPO | 2 | 40 |  |  | 100

## ags_raw_long
code_site | depth_m | sieve_mm | passants_pct
APEHEME | 1 | 0.0015 | 10.76
APEHEME | 1 | 0.004 | 12.22
APEHEME | 1 | 0.0048 | 13.69
APEHEME | 1 | 0.0076 | 15.16
APEHEME | 1 | 0.013 | 17.6
APEHEME | 1 | 0.0205 | 21.03
APEHEME | 1 | 0.0315 | 24.94
APEHEME | 1 | 0.0395 | 28.85
APEHEME | 1 | 0.0525 | 31.29
APEHEME | 1 | 0.08 | 37.99
APEHEME | 1.5 | 0.0046 | 31.45
APEHEME | 1.5 | 0.0071 | 33.23
APEHEME | 1.5 | 0.012 | 36.45
APEHEME | 1.5 | 0.02 | 39.03
APEHEME | 1.5 | 0.0318 | 41.45
APEHEME | 1.5 | 0.0415 | 44.35
APEHEME | 1.5 | 0.057 | 46.77
APEHEME | 1.5 | 0.08 | 50.58
APEHEME | 2 | 0.013 | 33.37
APEHEME | 2 | 0.021 | 36.97
APEHEME | 2 | 0.033 | 40.58
APEHEME | 2 | 0.0445 | 43.23
APEHEME | 2 | 0.0623 | 45.09
APEHEME | 2 | 0.08 | 50.24
DZOGBECOPE | 1 | 0.0048 | 21.68
DZOGBECOPE | 1 | 0.0075 | 24
DZOGBECOPE | 1 | 0.0128 | 27.64
DZOGBECOPE | 1 | 0.0203 | 32.01
DZOGBECOPE | 1 | 0.0318 | 36.37
DZOGBECOPE | 1 | 0.041 | 40.01
DZOGBECOPE | 1 | 0.0555 | 42.82
DZOGBECOPE | 1 | 0.08 | 47.9
DZOGBECOPE | 1.5 | 0.005 | 21.82
DZOGBECOPE | 1.5 | 0.008 | 25.6
DZOGBECOPE | 1.5 | 0.014 | 32.73
DZOGBECOPE | 1.5 | 0.0228 | 37.85
DZOGBECOPE | 1.5 | 0.0348 | 42.08
DZOGBECOPE | 1.5 | 0.047 | 45.64
DZOGBECOPE | 1.5 | 0.0665 | 48.98
DZOGBECOPE | 1.5 | 0.08 | 55.02
DZOGBECOPE | 2 | 0.0046 | 38.18
DZOGBECOPE | 2 | 0.0072 | 41.2
DZOGBECOPE | 2 | 0.012 | 46.22
DZOGBECOPE | 2 | 0.02 | 48.83
DZOGBECOPE | 2 | 0.0315 | 52.25
DZOGBECOPE | 2 | 0.041 | 56.27
DZOGBECOPE | 2 | 0.0563 | 59.28
DZOGBECOPE | 2 | 0.08 | 62.89
TEKPO | 1 | 0.0043 | 30.71
TEKPO | 1 | 0.0069 | 31.91
TEKPO | 1 | 0.012 | 33.7
TEKPO | 1 | 0.0193 | 35.76
TEKPO | 1 | 0.0305 | 37.82
TEKPO | 1 | 0.04 | 39.47
TEKPO | 1 | 0.0555 | 40.57
TEKPO | 1 | 0.08 | 45.89
TEKPO | 1.5 | 0.0046 | 26.56
TEKPO | 1.5 | 0.0072 | 27.99
TEKPO | 1.5 | 0.012 | 30.41
TEKPO | 1.5 | 0.02 | 33.41
TEKPO | 1.5 | 0.0315 | 36.41
TEKPO | 1.5 | 0.041 | 38.98
TEKPO | 1.5 | 0.0563 | 41.27
TEKPO | 1.5 | 0.08 | 44.68
TEKPO | 2 | 0.0049 | 26.33
TEKPO | 2 | 0.0077 | 28.28
TEKPO | 2 | 0.013 | 32.18
TEKPO | 2 | 0.0218 | 37.06
TEKPO | 2 | 0.0335 | 42.33
TEKPO | 2 | 0.0445 | 46.62
TEKPO | 2 | 0.0615 | 49.54
TEKPO | 2 | 0.08 | 53.1

## data_issues
sheet | row_index | column | issue | note
agt_raw_long | 0 | DZOGBECOPE@1.5m@0.63mm | value_mismatch | Passants 0.63mm = 84.92 (raw all) vs 94.92 (partie 1). Vérifier la bonne valeur.
agt_raw_long | 0 | APEHEME@2.0m@0.0445mm | minor_diff | Passants 0.0445mm = 43.23 (raw all) vs 43.29 (partie 1). Écart négligeable, à confirmer.
agt_raw_long | 0 | DZOGBECOPE@1.0m@0.0555mm | minor_diff | Passants 0.0555mm = 42.82 (raw all) vs 42.92 (partie 1). Écart négligeable, à confirmer.

## granulo_tamisage_large
sieve_mm | APEHEME@1.0 | APEHEME@1.5 | APEHEME@2.0 | DAVIE@1.0 | DAVIE@1.5 | DAVIE@2.0 | DZOGBECOPE@1.0 | DZOGBECOPE@1.5 | DZOGBECOPE@2.0
0.08 | 37.99 | 50.58 | 50.24 | 45.89 | 44.68 | 53.1 | 47.9 | 55.02 | 62.89
0.16 | 47.18 | 58.41 | 58.74 | 52.24 | 51.32 | 58.95 | 58.7 | 65.41 | 71.57
0.32 | 65.01 | 75.09 | 75.18 | 71.64 | 71.53 | 75.19 | 76.51 | 82.14 | 84.77
0.63 | 84.73 | 91.51 | 91.68 | 91.92 | 92.58 | 93.1 | 91.43 | 94.92 | 95.03
1.25 | 92.36 | 98.82 | 98.85 | 99.48 | 99.6 | 99.53 | 97.4 | 99.04 | 98.43
2.5 | 93.73 | 99.87 | 99.92 | 99.93 | 100 | 99.99 | 98.43 | 99.7 | 99.3
5 | 95.23 | 99.97 | 100 | 100 | 100 | 100 | 98.9 | 99.8 | 99.52
10 | 99.4 | 100 | 100 | 100 | 100 | 100 | 100 | 100 | 100
12.5 | 100 | 100 | 100 | 100 | 100 | 100 | 100 | 100 | 100

## granulo_sedimento_large
sieve_mm | APEHEME@1.0 | APEHEME@1.5 | APEHEME@2.0 | DAVIE@1.0 | DAVIE@1.5 | DAVIE@2.0 | DZOGBECOPE@1.0 | DZOGBECOPE@1.5 | DZOGBECOPE@2.0
0.0013 |  |  |  | 27.64
0.0014 |  | 28.23 |  |  | 22.85 |  |  |  | 28.13
0.0015 | 10.76 |  | 19.84 |  |  | 21.46 | 14.11
0.0016 | [7 empty] | 10.02
0.0036 |  |  |  | 28.61
0.0037 |  | 30
0.0038 |  |  |  |  | 24.99 |  |  |  | 33.76
0.004 | 12.22 |  | 23.09 |  |  | 23.8 | 18.91
0.0043 |  |  |  | 30.71
0.0045 | [7 empty] | 16.7
0.0046 |  | 31.45 |  |  | 26.56 |  |  |  | 38.18
0.0048 | 13.69 |  | 25.79 |  |  |  | 21.68
0.0049 | [5 empty] | 26.33
0.005 | [7 empty] | 21.82
0.0069 |  |  |  | 31.91
0.0071 |  | 33.23
0.0072 |  |  |  |  | 27.99 |  |  |  | 41.2
0.0075 | [6 empty] | 24
0.0076 | 15.16 |  | 28.86
0.0077 | [5 empty] | 28.28
0.008 | [7 empty] | 25.6
0.012 |  | 36.45 |  | 33.7 | 30.41 |  |  |  | 46.22
0.0128 | [6 empty] | 27.64
0.013 | 17.6 |  | 33.37 |  |  | 32.18
0.014 | [7 empty] | 32.73
0.0193 |  |  |  | 35.76
0.02 |  | 39.03 |  |  | 33.41 |  |  |  | 48.83
0.0203 | [6 empty] | 32.01
0.0205 | 21.03
0.021 |  |  | 36.97
0.0218 | [5 empty] | 37.06
0.0228 | [7 empty] | 37.85
0.0305 |  |  |  | 37.82
0.0315 | 24.94 |  |  |  | 36.41 |  |  |  | 52.25
0.0318 |  | 41.45 |  |  |  |  | 36.37
0.033 |  |  | 40.58
0.0335 | [5 empty] | 42.33
0.0348 | [7 empty] | 42.08
0.0395 | 28.85
0.04 |  |  |  | 39.47
0.041 |  |  |  |  | 38.98 |  | 40.01 |  | 56.27
0.0415 |  | 44.35
0.0445 |  |  | 43.29 |  |  | 46.62
0.047 | [7 empty] | 45.64
0.0525 | 31.29
0.0555 |  |  |  | 40.57 |  |  | 42.92
0.0563 |  |  |  |  | 47.27 |  |  |  | 59.28
0.057 |  | 46.77
0.0615 | [5 empty] | 49.54
0.0623 |  |  | 45.09
0.0665 | [7 empty] | 48.98

## atterberg
code_site | depth_m | wl | wp | ip
APEHEME | 1 | 19.8 | 12.08 | 7.72
APEHEME | 1.5 | 36.8 | 13.48 | 23.32
APEHEME | 2 | 32.31 | 13.17 | 19.14
DZOGBECOPE | 1 | 29.65 | 12.29 | 17.36
DZOGBECOPE | 1.5 | 41.2 | 13.41 | 27.79
DZOGBECOPE | 2 | 39.1 | 13.65 | 25.45
TEKPO | 1 | 31.18 | 31.18 | 17.44
TEKPO | 1.5 | 29.5 | 29.5 | 14.82
TEKPO | 2 | 37.4 | 29.5 | 18.63

## vbs
code_site | depth_m | vbs | commentaire
APEHEME | 1 | 2 | sol sablo argileux, peu plastiques
APEHEME | 1.5 | 3.33 | sol limoneux de plasticité moyenne
APEHEME | 2 | 3.33 | sol limoneux de plasticité moyenne
DZOGBECOPE | 1 | 3.33 | sol limoneux de plasticité moyenne
DZOGBECOPE | 1.5 | 3.33 | sol limoneux de plasticité moyenne
DZOGBECOPE | 2 | 4 | sol limoneux de plasticité moyenne
TEKPO | 1 | 2 | sol sablo argileux, peu plastiques
TEKPO | 1.5 | 2 | sol sablo argileux, peu plastiques
TEKPO | 2 | 2.33 | sol sablo argileux, peu plastiques

## teneur_eau
code_site | depth_m | w | is
APEHEME | 1 | 14.79 | 0.75
APEHEME | 1.5 | 16.21 | 0.44
APEHEME | 2 | 15.45 | 0.42
DZOGBECOPE | 1 | 3.39 | 0.11
DZOGBECOPE | 1.5 | 5.3 | 0.13
DZOGBECOPE | 2 | 6.19 | 0.16
TEKPO | 1 | 9.69 | 0.13
TEKPO | 1.5 | 8.57 | 0.13
TEKPO | 2 | 9.41 | 0.19

## classification
code_site | depth_m | hrb | unified
APEHEME | 1 | A-4 | Sol argileux peu plastique
APEHEME | 1.5 | A-6 | Sol argileux peu plastique
APEHEME | 2 | A-6 | Sol argileux peu plastique
DZOGBECOPE | 1 | A-6 | Sol argileux peu plastique
DZOGBECOPE | 1.5 | A-7-6 | Sol argileux peu plastique
DZOGBECOPE | 2 | A-6 | Sol argileux peu plastique
TEKPO | 1 | A-6 | Sol argileux peu plastique
TEKPO | 1.5 | A-6 | Sol argileux peu plastique
TEKPO | 2 | A-6 | Sol argileux peu plastique

## sondages
code_site | localite | date | source | lat | lon | adm1 | adm2 | adm3
APEHEME | Apeheme |  | NICABOU Ninsao Vianney
DAVIE | Davie |  | NICABOU Ninsao Vianney
DZOGBECOPE | Dzogbecope |  | NICABOU Ninsao Vianney
TEKPO | Tekpo |  | NICABOU Ninsao Vianney

## echantillons
code_site | depth_m | date | laboratory | rho_s_gcm3 | water_content_w | is_index
APEHEME | 1 |  |  | 2.606 | 14.79
APEHEME | 1.5 |  |  | 2.562 | 16.21
APEHEME | 2 |  |  | 2.484 | 15.45
DAVIE | 1
DAVIE | 1.5
DAVIE | 2
DZOGBECOPE | 1 |  |  | 2.572 | 3.39
DZOGBECOPE | 1.5 |  |  | 2.552 | 5.3
DZOGBECOPE | 2 |  |  | 2.507 | 6.19
TEKPO | 1 |  |  | 2.63 | 9.69
TEKPO | 1.5 |  |  | 2.604 | 8.57
TEKPO | 2 |  |  | 2.625 | 9.41

## meta
key | value
author | NICABOU Ninsao Vianney
generated_at | 2025-10-24 20:14
note | Import structuré depuis données brutes (partie 1)